## Values
Fieldname | Fieldvalue | Fieldunit
DateTime | 5/7/2026 4:52:17 PM
Coating_TS_LimitMinAbs | 43 | g/m²
Coating_TS_Nominal | 43 | g/m²
CoilID | 822480

## LengthProfiles
Length [m] | LP_Coating_TS_Avg [g/m²]
0 | 48.855659
7.423313 | 48.832447
14.846626 | 45.347263
22.269939 | 45.147663
29.693252 | 45.0168
37.116566 | 47.141651
44.539879 | 48.42255
51.963191 | 48.0504
59.386504 | 43.56982
66.80982 | 43.438927
74.233133 | 43.172787
81.656445 | 43.288956
89.079758 | 45.060226
96.50307 | 45.043598
103.926383 | 44.901527
111.349695 | 43.906338
118.773008 | 43.097198
126.19632 | 43.737259
133.619641 | 43.827938
141.042953 | 46.225594
148.466266 | 45.37558
155.889578 | 44.478355
163.312891 | 44.448051
170.736203 | 43.869633
178.159516 | 44.916611
185.582828 | 47.167557
193.006141 | 47.107327
200.429453 | 46.842892
207.852766 | 45.470924
215.276078 | 44.243668
222.699391 | 44.593578
230.122703 | 45.329884
237.546016 | 46.498825
244.969328 | 46.680328
252.392641 | 46.334709
259.815953 | 45.327095
267.239281 | 44.77343
274.662594 | 45.277302
282.085906 | 46.830257
289.509219 | 46.049496
296.932531 | 46.490009
304.355844 | 45.532616
311.779156 | 44.990883
319.202469 | 45.189339
326.625781 | 46.779255
334.049094 | 47.087402
341.472406 | 46.545162
348.895719 | 45.223236
356.319031 | 44.616096
363.742344 | 45.015636
371.165656 | 46.224892
378.588969 | 45.859531
386.012281 | 45.008423
393.435594 | 44.990448
400.858906 | 45.653603
408.282219 | 46.681599
415.705531 | 47.096653
423.128844 | 46.90567
430.552156 | 45.4244
437.975469 | 45.784981
445.398781 | 44.822838
452.822094 | 45.589157
460.245406 | 45.869522
467.668719 | 45.230335
475.092031 | 44.130642
482.515344 | 43.046024
489.938656 | 42.191483
497.361969 | 42.615292
504.785281 | 44.466972
512.208594 | 44.316792
519.631906 | 44.789391
527.05525 | 44.078144
534.478563 | 42.910397
541.901875 | 43.403229
549.325188 | 43.34441
556.7485 | 44.737923
564.171813 | 44.463085
571.595125 | 44.678379
579.018438 | 42.873966
586.44175 | 42.021355
593.865063 | 41.779533
601.288375 | 44.003078
608.711688 | 44.764709
616.135 | 44.696678
623.558313 | 45.487762
630.981625 | 43.476505
638.404938 | 42.363575
645.82825 | 42.859856
653.251563 | 43.527714
660.674875 | 44.833172
668.098188 | 43.571594
675.5215 | 42.344505
682.944813 | 42.376049
690.368125 | 42.306965
697.791438 | 45.153004
705.21475 | 44.273865
712.638063 | 44.299168
720.061375 | 44.095875
727.484688 | 44.339691
734.908 | 44.024193
742.331313 | 43.841431
749.754625 | 43.651028
757.177938 | 43.348743
764.60125 | 43.721142
772.024563 | 43.388931
779.447875 | 43.150883
786.871188 | 42.740604
794.2945 | 42.56908
801.717813 | 41.39637
809.141125 | 41.738247
816.564438 | 42.857643
823.98775 | 41.920135
831.411063 | 43.488716
838.834375 | 45.667557
846.257688 | 46.536259
853.681 | 46.135281
861.104313 | 46.634869
868.527625 | 46.594395
875.950938 | 47.279823
883.37425 | 47.353832
890.797563 | 46.844734
898.220875 | 46.649345
905.644188 | 47.08736
913.0675 | 47.007141
920.490813 | 47.5229
927.914125 | 47.521744
935.337438 | 47.068073
942.76075 | 45.898808
950.184063 | 45.787773
957.607375 | 45.736172
965.030688 | 45.441963
972.454 | 45.727016
979.877313 | 45.87925
987.300625 | 47.743324
994.723938 | 48.166119
1002.14725 | 47.078033
1009.570563 | 46.861458
1016.993875 | 47.230923
1024.417188 | 47.848
1031.8405 | 47.275288
1039.263813 | 46.609444
1046.687125 | 46.858128
1054.1105 | 44.322037
1061.53375 | 43.962132
1068.957125 | 46.809494
1076.380375 | 46.796818
1083.80375 | 45.543953
1091.227 | 44.184101
1098.650375 | 43.397881
1106.073625 | 45.588951
1113.497 | 46.869198
1120.92025 | 45.860874
1128.343625 | 44.501682
1135.766875 | 43.425003
1143.19025 | 46.654198
1150.6135 | 45.830574
1158.036875 | 45.276112
1165.460125 | 44.503616
1172.8835 | 43.559727
1180.30675 | 46.588448
1187.730125 | 47.330746
1195.153375 | 46.62661
1202.57675 | 44.055229
1210 | 45.256763