## Values
Fieldname | Fieldvalue | Fieldunit
DateTime | 5/7/2026 5:57:49 PM
Coating_TS_LimitMinAbs | 43 | g/m²
Coating_TS_Nominal | 43 | g/m²
CoilID | 822480

## LengthProfiles
Length [m] | LP_Coating_TS_Avg [g/m²]
0 | 45.443764
7.974522 | 45.451786
15.949045 | 47.233685
23.923566 | 47.404972
31.89809 | 45.63673
39.872613 | 44.605423
47.847133 | 46.791714
55.821656 | 45.532024
63.79618 | 45.162106
71.770703 | 45.835503
79.745227 | 44.563103
87.71975 | 43.528687
95.694266 | 42.475807
103.668789 | 45.042431
111.643313 | 45.498585
119.617836 | 43.781925
127.592359 | 43.644775
135.566875 | 45.239948
143.541406 | 47.04451
151.515922 | 45.152626
159.490453 | 43.681873
167.464969 | 43.776913
175.4395 | 46.212765
183.414016 | 46.04023
191.388531 | 45.233379
199.363063 | 44.105263
207.337578 | 44.561981
215.312109 | 45.189514
223.286625 | 45.377247
231.261156 | 44.42432
239.235672 | 43.264145
247.210203 | 45.121067
255.184719 | 45.15638
263.15925 | 45.846336
271.13375 | 44.11871
279.108281 | 43.425156
287.082813 | 45.608479
295.057344 | 45.982498
303.031844 | 45.452484
311.006375 | 43.985569
318.980906 | 44.175316
326.955406 | 46.038158
334.929938 | 46.579384
342.904469 | 45.874741
350.879 | 44.082863
358.8535 | 44.015434
366.828031 | 46.367451
374.802563 | 46.877163
382.777063 | 45.331333
390.751594 | 44.273979
398.726125 | 45.555405
406.700656 | 46.47971
414.675156 | 46.469471
422.649688 | 44.631401
430.624219 | 44.027771
438.59875 | 45.791096
446.57325 | 46.462486
454.547781 | 46.531246
462.522313 | 44.106754
470.496813 | 43.457378
478.471344 | 44.396141
486.445875 | 44.768879
494.420406 | 45.402317
502.394906 | 46.502327
510.369438 | 43.936733
518.343969 | 43.500854
526.3185 | 45.999229
534.293 | 46.146515
542.2675 | 46.693893
550.242063 | 45.026573
558.216563 | 44.034851
566.191125 | 45.532299
574.165625 | 45.695526
582.140125 | 45.910961
590.114688 | 43.460064
598.089188 | 42.853523
606.063688 | 44.966305
614.03825 | 45.86771
622.01275 | 46.567318
629.98725 | 45.228771
637.961813 | 43.639526
645.936313 | 44.419071
653.910813 | 45.536789
661.885375 | 45.76498
669.859875 | 44.593479
677.834438 | 43.065456
685.808938 | 43.997929
693.783438 | 45.062778
701.758 | 45.482246
709.7325 | 44.116779
717.707 | 42.545792
725.681563 | 44.136269
733.656063 | 44.661819
741.630563 | 44.690784
749.605125 | 45.430275
757.579625 | 45.491379
765.554125 | 45.246296
773.528688 | 45.196758
781.503188 | 46.026016
789.47775 | 45.688511
797.45225 | 44.990459
805.42675 | 44.486668
813.401313 | 44.750095
821.375813 | 44.219315
829.350313 | 44.176216
837.324875 | 45.465977
845.299375 | 45.356998
853.273875 | 43.3241
861.248438 | 43.428493
869.222938 | 41.99395
877.1975 | 43.212585
885.172 | 44.85635
893.1465 | 47.312397
901.121063 | 47.356819
909.095563 | 47.737598
917.070063 | 47.184891
925.044625 | 47.595097
933.019125 | 47.292351
940.993625 | 48.350586
948.968188 | 48.143105
956.942688 | 48.55891
964.917188 | 48.794724
972.89175 | 48.949715
980.86625 | 47.624214
988.840813 | 47.751461
996.815313 | 47.499481
1004.789813 | 47.855392
1012.764375 | 47.762909
1020.738875 | 47.60564
1028.713375 | 48.097858
1036.687938 | 48.436623
1044.662438 | 48.787235
1052.637 | 48.487148
1060.6115 | 48.84087
1068.586 | 48.090286
1076.5605 | 47.980522
1084.535 | 48.119331
1092.509625 | 48.190727
1100.484125 | 48.574215
1108.458625 | 48.030018
1116.433125 | 46.279385
1124.407625 | 45.333447
1132.38225 | 44.371834
1140.35675 | 47.453938
1148.33125 | 49.177128
1156.30575 | 48.425941
1164.28025 | 45.794853
1172.25475 | 45.68372
1180.229375 | 48.576447
1188.203875 | 49.098705
1196.178375 | 45.096027
1204.152875 | 44.638287
1212.127375 | 47.163731
1220.101875 | 47.729511
1228.0765 | 46.45435
1236.051 | 44.783695
1244.0255 | 45.061676
1252 | 47.573944