## Values
Fieldname | Fieldvalue | Fieldunit
DateTime | 5/7/2026 7:01:06 PM
Coating_TS_LimitMinAbs | 43 | g/m²
Coating_TS_Nominal | 43 | g/m²
CoilID | 820600

## LengthProfiles
Length [m] | LP_Coating_TS_Avg [g/m²]
0 | 46.317146
7.986755 | 46.329556
15.97351 | 48.577496
23.960266 | 48.917076
31.94702 | 50.43996
39.933773 | 49.400005
47.920531 | 46.814045
55.907285 | 47.377537
63.894039 | 47.245033
71.880797 | 46.815479
79.867547 | 45.460781
87.854305 | 45.746361
95.841063 | 48.131927
103.827813 | 48.766685
111.81457 | 46.09977
119.80132 | 45.904652
127.788078 | 46.098969
135.774828 | 48.030594
143.761594 | 48.729107
151.748344 | 47.968609
159.735094 | 46.620647
167.721859 | 46.353249
175.708609 | 48.434341
183.695359 | 48.697071
191.682125 | 47.745678
199.668875 | 46.583138
207.655625 | 46.515434
215.642375 | 48.298481
223.629141 | 49.12352
231.615891 | 49.092541
239.602641 | 47.418537
247.589406 | 47.060459
255.576156 | 48.444324
263.562906 | 49.430321
271.549656 | 49.69371
279.536406 | 49.452156
287.523188 | 47.654816
295.509938 | 47.417995
303.496688 | 47.656719
311.483438 | 49.537403
319.470188 | 49.756973
327.456938 | 48.938358
335.443719 | 47.802361
343.430469 | 48.077442
351.417219 | 49.820534
359.403969 | 49.743839
367.390719 | 47.7827
375.377469 | 47.592312
383.36425 | 48.354851
391.351 | 49.717545
399.33775 | 50.458954
407.3245 | 48.643295
415.31125 | 47.891415
423.298 | 47.96217
431.28475 | 49.772144
439.271531 | 49.388813
447.258281 | 47.341919
455.245031 | 46.981956
463.231781 | 46.778168
471.218531 | 48.452541
479.205281 | 48.991951
487.192063 | 49.068741
495.178813 | 47.585827
503.165563 | 47.665421
511.152313 | 49.639591
519.139063 | 49.638077
527.125813 | 47.867523
535.112563 | 47.647598
543.099313 | 48.363605
551.086063 | 49.310429
559.072813 | 49.354683
567.059625 | 47.741436
575.046375 | 47.316177
583.033125 | 48.923767
591.019875 | 49.578758
599.006625 | 49.019173
606.993375 | 47.292774
614.980125 | 47.111084
622.966875 | 49.114941
630.953625 | 48.403477
638.940375 | 47.560043
646.927125 | 49.301624
654.913875 | 49.789352
662.900625 | 48.989861
670.887438 | 46.689873
678.874188 | 47.175385
686.860938 | 48.636539
694.847688 | 48.936089
702.834438 | 48.360828
710.821188 | 48.231979
718.807938 | 48.090584
726.794688 | 48.584511
734.781438 | 48.757172
742.768188 | 47.824299
750.754938 | 47.757984
758.741688 | 47.859619
766.7285 | 46.591682
774.71525 | 46.528622
782.702 | 46.530834
790.68875 | 46.697823
798.6755 | 46.763798
806.66225 | 46.10059
814.649 | 44.900074
822.63575 | 44.846619
830.6225 | 46.31353
838.60925 | 48.63485
846.596 | 49.138813
854.58275 | 48.951202
862.5695 | 49.290119
870.556313 | 49.227406
878.543063 | 48.41935
886.529813 | 48.381065
894.516563 | 49.40136
902.503313 | 48.845669
910.490063 | 49.483376
918.476813 | 49.807945
926.463563 | 49.482494
934.450313 | 50.030334
942.437063 | 49.84726
950.423813 | 50.079975
958.410563 | 48.906521
966.397313 | 46.948044
974.384125 | 46.81979
982.370875 | 47.002064
990.357625 | 47.333385
998.344375 | 47.383781
1006.331125 | 47.209145
1014.317875 | 47.164066
1022.304625 | 46.940281
1030.291375 | 47.292469
1038.278125 | 47.419689
1046.264875 | 47.779041
1054.251625 | 47.820236
1062.238375 | 47.925983
1070.225125 | 47.400612
1078.211875 | 47.524212
1086.198625 | 47.768776
1094.185375 | 47.956585
1102.172125 | 48.021191
1110.158875 | 47.940975
1118.145625 | 48.272659
1126.1325 | 47.829147
1134.11925 | 47.955456
1142.106 | 48.071972
1150.09275 | 48.454285
1158.0795 | 48.191444
1166.06625 | 47.683144
1174.053 | 47.146957
1182.03975 | 45.371319
1190.0265 | 45.62368
1198.01325 | 44.42012
1206 | 47.47361