## Values
Fieldname | Fieldvalue | Fieldunit
DateTime | 5/7/2026 8:08:45 PM
Coating_TS_LimitMinAbs | 43 | g/m²
Coating_TS_Nominal | 43 | g/m²
CoilID | 821660

## LengthProfiles
Length [m] | LP_Coating_TS_Avg [g/m²]
0 | 46.938892
7.45679 | 46.944668
14.91358 | 47.767906
22.370371 | 45.249802
29.82716 | 43.409439
37.283949 | 46.252499
44.740742 | 46.643139
52.197531 | 46.323322
59.65432 | 42.140373
67.111109 | 42.360668
74.567898 | 42.926155
82.024688 | 44.1987
89.481484 | 44.642662
96.938273 | 43.021729
104.395063 | 41.506031
111.851852 | 41.816681
119.308641 | 43.859138
126.76543 | 44.075447
134.222219 | 43.389069
141.679016 | 41.932949
149.135797 | 42.230183
156.592594 | 43.036106
164.049375 | 44.327438
171.506172 | 43.993145
178.962969 | 42.697304
186.41975 | 42.385918
193.876547 | 43.673405
201.333328 | 43.811886
208.790125 | 43.209576
216.246906 | 41.968937
223.703703 | 41.694614
231.160484 | 43.178497
238.617281 | 43.44244
246.074078 | 43.346649
253.530859 | 41.895134
260.987656 | 41.801365
268.444438 | 43.363289
275.901219 | 43.65097
283.358031 | 42.084465
290.814813 | 41.328136
298.271594 | 41.219788
305.728406 | 43.036625
313.185188 | 43.681557
320.641969 | 42.551601
328.09875 | 41.877449
335.555563 | 42.026318
343.012344 | 43.107689
350.469125 | 43.152016
357.925938 | 41.581123
365.382719 | 41.741383
372.8395 | 42.437328
380.296281 | 43.255367
387.753094 | 43.444538
395.209875 | 42.267334
402.666656 | 42.229424
410.123438 | 44.118336
417.58025 | 44.26181
425.037031 | 44.197964
432.493813 | 43.059505
439.950625 | 42.798626
447.407406 | 43.135921
454.864188 | 43.960274
462.320969 | 43.624622
469.777781 | 42.311527
477.234563 | 42.384201
484.691344 | 42.189087
492.148156 | 43.638916
499.604938 | 43.725986
507.061719 | 42.286575
514.5185 | 41.836269
521.975313 | 42.551617
529.432063 | 43.570026
536.888875 | 43.885139
544.345688 | 42.560112
551.802438 | 41.984798
559.25925 | 42.716225
566.716063 | 43.168377
574.172813 | 42.491119
581.629625 | 42.06353
589.086438 | 41.965099
596.543188 | 43.248955
604 | 43.382183
611.456813 | 42.381905
618.913563 | 41.697609
626.370375 | 42.080166
633.827125 | 43.619045
641.283938 | 43.506393
648.74075 | 42.110634
656.1975 | 41.738876
663.654313 | 41.667171
671.111125 | 43.27055
678.567875 | 43.586102
686.024688 | 42.402599
693.4815 | 41.808849
700.93825 | 42.169388
708.395063 | 43.112217
715.851875 | 43.580231
723.308625 | 43.552681
730.765438 | 43.372471
738.222188 | 43.040279
745.679 | 42.989433
753.135813 | 42.823868
760.592563 | 42.854851
768.049375 | 43.131241
775.506188 | 43.072014
782.962938 | 42.679905
790.41975 | 42.546543
797.876563 | 41.331921
805.333313 | 40.718758
812.790125 | 40.796345
820.246875 | 40.862133
827.703688 | 42.378067
835.1605 | 44.877457
842.61725 | 44.572117
850.074063 | 45.27681
857.530875 | 44.741112
864.987625 | 44.706757
872.444438 | 44.999905
879.90125 | 45.459324
887.358 | 45.043377
894.814813 | 45.230465
902.271625 | 45.445854
909.728375 | 45.896973
917.185188 | 46.070808
924.641938 | 44.362991
932.09875 | 44.17403
939.555563 | 44.492443
947.012313 | 44.476288
954.469125 | 44.391197
961.925938 | 44.485756
969.382688 | 44.603916
976.8395 | 44.704308
984.296313 | 44.905628
991.753063 | 44.665318
999.209875 | 44.928284
1006.666625 | 44.71154
1014.123438 | 45.200657
1021.58025 | 44.86787
1029.037 | 45.199589
1036.493813 | 45.104618
1043.950625 | 45.025558
1051.407375 | 44.835648
1058.864125 | 44.543877
1066.321 | 43.639854
1073.77775 | 43.591187
1081.2345 | 43.393967
1088.691375 | 45.44537
1096.148125 | 44.671631
1103.604875 | 42.968605
1111.06175 | 42.414505
1118.5185 | 44.34375
1125.97525 | 44.650215
1133.432125 | 43.707035
1140.888875 | 42.805626
1148.345625 | 43.066082
1155.8025 | 44.907425
1163.25925 | 44.477695
1170.716 | 42.662632
1178.172875 | 41.786957
1185.629625 | 43.367428
1193.086375 | 44.224735
1200.54325 | 44.350784
1208 | 41.598133