## Values
Fieldname | Fieldvalue | Fieldunit
DateTime | 5/7/2026 9:18:34 PM
Coating_TS_LimitMinAbs | 43 | g/m²
Coating_TS_Nominal | 43 | g/m²
CoilID | 820650

## LengthProfiles
Length [m] | LP_Coating_TS_Avg [g/m²]
0 | 42.933907
7.363095 | 42.9305
14.72619 | 42.180378
22.089285 | 42.622997
29.452381 | 44.36031
36.815477 | 45.250278
44.17857 | 43.804802
51.541668 | 44.078945
58.904762 | 43.511486
66.267859 | 44.285046
73.630953 | 43.324852
80.994047 | 43.584484
88.357141 | 44.810089
95.720234 | 45.608994
103.083336 | 44.67482
110.44643 | 44.702732
117.809523 | 45.401783
125.172617 | 45.389713
132.535719 | 45.738766
139.898813 | 44.614666
147.261906 | 45.129154
154.625 | 45.021111
161.988094 | 46.47369
169.351188 | 46.336456
176.714281 | 45.076427
184.077375 | 44.974937
191.440469 | 45.859787
198.803578 | 46.673168
206.166672 | 46.147606
213.529766 | 45.165668
220.892859 | 45.17548
228.255953 | 46.414368
235.619047 | 47.060253
242.982141 | 46.797352
250.345234 | 45.390617
257.708328 | 45.761791
265.071438 | 46.56279
272.434531 | 47.074959
279.797625 | 46.551464
287.160719 | 45.659805
294.523813 | 45.471809
301.886906 | 46.923561
309.25 | 47.257656
316.613094 | 45.944962
323.976188 | 45.561192
331.339281 | 45.195057
338.702375 | 46.577793
346.065469 | 47.306244
353.428563 | 46.450569
360.791656 | 45.735207
368.15475 | 45.955715
375.517844 | 47.457851
382.880938 | 46.745281
390.244031 | 45.652973
397.607156 | 45.369934
404.97025 | 45.557755
412.333344 | 47.291477
419.696438 | 47.640076
427.059531 | 46.880547
434.422625 | 46.043293
441.785719 | 45.908421
449.148813 | 46.785351
456.511906 | 47.501186
463.875 | 47.418324
471.238094 | 46.201908
478.601188 | 47.43119
485.964281 | 48.501778
493.327375 | 47.843754
500.690469 | 46.49181
508.053563 | 46.19669
515.416656 | 45.922535
522.77975 | 47.43288
530.142875 | 47.732716
537.505938 | 47.691357
544.869063 | 46.634037
552.232125 | 46.999874
559.59525 | 47.008022
566.958313 | 47.951546
574.321438 | 47.601841
581.6845 | 46.233997
589.047625 | 46.245255
596.410688 | 47.321213
603.773813 | 47.745323
611.136875 | 47.751457
618.5 | 46.336063
625.863063 | 46.340279
633.226188 | 46.133945
640.589313 | 47.863361
647.952375 | 47.924007
655.3155 | 48.208347
662.678563 | 46.651085
670.041688 | 46.641567
677.40475 | 47.014954
684.767875 | 47.659939
692.130938 | 48.10651
699.494063 | 46.837288
706.857125 | 46.864967
714.22025 | 47.306938
721.583313 | 48.699108
728.946438 | 48.681313
736.3095 | 47.733223
743.672625 | 48.28521
751.035688 | 48.077717
758.398813 | 47.677563
765.761875 | 47.490433
773.125 | 47.668343
780.488063 | 47.505074
787.851188 | 47.484352
795.214313 | 47.435291
802.577375 | 47.182564
809.9405 | 46.81221
817.303563 | 46.491806
824.666688 | 45.729084
832.02975 | 45.249527
839.392875 | 45.520153
846.755938 | 46.402603
854.119063 | 45.654655
861.482125 | 47.715496
868.84525 | 47.433826
876.208313 | 47.491562
883.571438 | 47.498463
890.9345 | 47.033802
898.297625 | 49.041286
905.660688 | 48.879944
913.023813 | 49.32827
920.386875 | 48.832294
927.75 | 48.943871
935.113063 | 49.080322
942.476188 | 49.136684
949.839313 | 49.667
957.202375 | 47.65572
964.5655 | 48.132721
971.928563 | 48.268688
979.291688 | 48.319851
986.65475 | 48.536312
994.017875 | 47.985798
1001.380938 | 47.319145
1008.744063 | 46.502598
1016.107125 | 47.863266
1023.47025 | 46.528591
1030.833313 | 47.084991
1038.196438 | 46.952358
1045.5595 | 46.882591
1052.922625 | 46.614639
1060.28575 | 46.819759
1067.64875 | 46.823799
1075.011875 | 46.621201
1082.375 | 46.609165
1089.738125 | 44.148827
1097.101125 | 44.7738
1104.46425 | 44.417503
1111.827375 | 47.274685
1119.1905 | 46.918781
1126.553625 | 45.776627
1133.916625 | 44.428181
1141.27975 | 43.919331
1148.642875 | 45.058826
1156.006 | 46.110191
1163.369 | 46.779217
1170.732125 | 44.932171
1178.09525 | 44.481808
1185.458375 | 43.938343
1192.821375 | 46.243477
1200.1845 | 46.294537
1207.547625 | 43.609711
1214.91075 | 42.821114
1222.27375 | 44.022377
1229.636875 | 44.275238
1237 | 44.53466