## Values
Fieldname | Fieldvalue | Fieldunit
DateTime | 5/7/2026 10:27:32 PM
Coating_TS_LimitMinAbs | 43 | g/m²
Coating_TS_Nominal | 43 | g/m²
CoilID | 821540

## LengthProfiles
Length [m] | LP_Coating_TS_Avg [g/m²]
0 | 46.288807
7.363636 | 46.289478
14.727272 | 46.301556
22.090908 | 44.360439
29.454545 | 43.727192
36.81818 | 44.314243
44.181816 | 46.460598
51.545453 | 47.199718
58.90909 | 43.258572
66.272727 | 41.833122
73.636359 | 41.616066
81 | 41.188618
88.363633 | 43.313522
95.727273 | 43.219269
103.090906 | 42.600327
110.454547 | 42.223778
117.81818 | 42.286995
125.181813 | 43.90567
132.545453 | 44.586655
139.909094 | 43.345776
147.272719 | 42.575905
154.636359 | 42.489559
162 | 44.099167
169.363641 | 44.475071
176.727266 | 43.389397
184.090906 | 42.524742
191.454547 | 42.107792
198.818172 | 43.802086
206.181813 | 44.110081
213.545453 | 43.861767
220.909094 | 42.392448
228.272719 | 42.191959
235.636359 | 42.452194
243 | 43.837872
250.363625 | 44.285236
257.727266 | 42.998966
265.090906 | 42.303627
272.454531 | 42.382225
279.818188 | 44.059082
287.181813 | 44.252193
294.545438 | 43.835186
301.909094 | 42.393429
309.272719 | 42.604492
316.636344 | 43.353718
324 | 44.435608
331.363625 | 44.342926
338.727281 | 42.665936
346.090906 | 42.29446
353.454531 | 43.186485
360.818188 | 44.318298
368.181813 | 44.685692
375.545438 | 43.51429
382.909094 | 42.928127
390.272719 | 42.759563
397.636344 | 44.771473
405 | 44.746475
412.363625 | 44.171814
419.72725 | 42.945408
427.090906 | 42.562447
434.454531 | 43.602428
441.818188 | 44.264656
449.181813 | 44.262012
456.545438 | 42.785301
463.909094 | 42.617569
471.272719 | 43.403229
478.636344 | 44.251614
486 | 44.584167
493.363625 | 43.141331
500.72725 | 42.887703
508.090906 | 42.996513
515.454531 | 44.409706
522.818188 | 44.454617
530.181813 | 42.750458
537.545438 | 42.562862
544.909063 | 43.108585
552.272688 | 44.540066
559.636375 | 44.549519
567 | 43.577969
574.363625 | 42.890469
581.72725 | 42.69899
589.090875 | 44.282379
596.454563 | 44.555386
603.818188 | 43.953651
611.181813 | 43.017204
618.545438 | 42.255291
625.909063 | 44.013691
633.272688 | 44.74921
640.636375 | 44.350037
648 | 42.695732
655.363625 | 42.656239
662.72725 | 44.18087
670.090875 | 44.654381
677.454563 | 44.199551
684.818188 | 42.986107
692.181813 | 42.888184
699.545438 | 43.814972
706.909063 | 45.076473
714.272688 | 44.66547
721.636375 | 44.966675
729 | 44.066811
736.363625 | 44.21656
743.72725 | 44.115891
751.090875 | 43.982338
758.454563 | 43.786255
765.818188 | 43.822716
773.181813 | 43.783813
780.545438 | 43.506416
787.909063 | 43.454391
795.272688 | 43.467674
802.636375 | 43.162949
810 | 42.087582
817.363625 | 41.858189
824.72725 | 42.328182
832.090875 | 42.900272
839.4545 | 42.508369
846.818188 | 45.134571
854.181813 | 46.161205
861.545438 | 46.212479
868.909063 | 46.458229
876.272688 | 46.406563
883.636375 | 46.520882
891 | 46.555443
898.363625 | 47.056236
905.72725 | 47.018894
913.090875 | 47.415039
920.4545 | 46.775021
927.818188 | 47.237728
935.181813 | 47.435322
942.545438 | 47.387878
949.909063 | 47.599678
957.272688 | 47.99556
964.636375 | 47.808907
972 | 46.207989
979.363625 | 46.352802
986.72725 | 46.752975
994.090875 | 46.230408
1001.4545 | 46.749771
1008.818188 | 46.448235
1016.181813 | 46.798492
1023.545438 | 46.675522
1030.909063 | 45.115791
1038.272688 | 44.145123
1045.636375 | 44.7906
1053 | 46.772034
1060.363625 | 47.405979
1067.72725 | 46.302788
1075.090875 | 44.866081
1082.4545 | 45.205593
1089.818125 | 47.264492
1097.18175 | 47.104332
1104.545375 | 45.938381
1111.909125 | 44.882332
1119.27275 | 44.447292
1126.636375 | 46.440834
1134 | 46.736797
1141.363625 | 45.432774
1148.72725 | 43.573322
1156.090875 | 43.333412
1163.4545 | 45.895714
1170.818125 | 46.029648
1178.18175 | 44.549271
1185.545375 | 43.19598
1192.909125 | 43.46666
1200.27275 | 44.968929
1207.636375 | 46.627411
1215 | 44.920341