## Values
Fieldname | Fieldvalue | Fieldunit
DateTime | 5/8/2026 12:34:29 AM
Coating_TS_LimitMinAbs | 43 | g/m²
Coating_TS_Nominal | 43 | g/m²
CoilID | 822040

## LengthProfiles
Length [m] | LP_Coating_TS_Avg [g/m²]
0 | 45.03413
8.187919 | 45.034748
16.375839 | 45.235638
24.563758 | 47.181015
32.751678 | 48.125034
40.939598 | 46.122932
49.127516 | 45.238659
57.315438 | 45.230335
65.503355 | 44.899464
73.691273 | 45.09581
81.879195 | 42.675701
90.067117 | 42.37365
98.255031 | 44.173229
106.442953 | 44.615341
114.630875 | 44.362446
122.818789 | 43.176434
131.006711 | 42.498863
139.194625 | 44.69175
147.382547 | 45.286709
155.570469 | 44.742973
163.758391 | 43.163891
171.946313 | 42.914009
180.134234 | 44.243076
188.322141 | 45.532681
196.510063 | 45.521507
204.697984 | 44.713936
212.885906 | 43.114792
221.073828 | 43.288979
229.26175 | 45.694347
237.449656 | 44.173367
245.637578 | 46.029491
253.8255 | 44.028362
262.013422 | 43.50996
270.201344 | 44.474545
278.38925 | 45.785442
286.577188 | 45.951836
294.765094 | 44.678253
302.953031 | 43.773354
311.140938 | 43.965149
319.328844 | 45.284927
327.516781 | 45.426388
335.704688 | 45.67828
343.892625 | 43.628025
352.080531 | 43.777225
360.268469 | 45.063366
368.456375 | 45.244293
376.644281 | 44.642078
384.832219 | 43.359612
393.020125 | 45.67971
401.208063 | 45.678722
409.395969 | 45.618687
417.583906 | 45.505707
425.771813 | 43.669804
433.959719 | 43.677799
442.147656 | 45.888573
450.335563 | 45.379017
458.5235 | 44.378536
466.711406 | 43.642555
474.899313 | 43.790607
483.08725 | 45.109348
491.275156 | 45.701401
499.463094 | 45.391575
507.651 | 43.899391
515.838938 | 43.650028
524.026844 | 45.598198
532.21475 | 45.39185
540.402688 | 44.27821
548.590625 | 43.453621
556.7785 | 43.22356
564.966438 | 44.93671
573.154375 | 45.436756
581.34225 | 44.853165
589.530188 | 43.158276
597.718125 | 43.239452
605.906063 | 44.322495
614.093938 | 44.974617
622.281875 | 44.988983
630.469813 | 42.973289
638.657688 | 43.004631
646.845625 | 44.821964
655.033563 | 45.117027
663.2215 | 45.548031
671.409375 | 43.712318
679.597313 | 42.892136
687.78525 | 44.767239
695.973125 | 45.329887
704.161063 | 45.680958
712.349 | 46.34774
720.536938 | 45.783665
728.724813 | 45.544998
736.91275 | 45.820705
745.100688 | 45.896023
753.288563 | 45.49966
761.4765 | 45.358593
769.664438 | 45.381084
777.852375 | 44.833393
786.04025 | 44.636021
794.228188 | 44.832657
802.416125 | 44.902039
810.604 | 44.036793
818.791938 | 44.257912
826.979875 | 44.366821
835.167813 | 43.29826
843.355688 | 43.386127
851.543625 | 46.502758
859.731563 | 47.040043
867.919438 | 47.900826
876.107375 | 47.558903
884.295313 | 49.17981
892.483188 | 47.651035
900.671125 | 47.663483
908.859063 | 48.533962
917.047 | 48.416668
925.234875 | 48.77132
933.422813 | 49.683868
941.61075 | 49.124638
949.798625 | 49.445244
957.986563 | 49.854023
966.1745 | 49.508266
974.362438 | 48.25526
982.550313 | 48.088909
990.73825 | 48.437126
998.926188 | 48.466095
1007.114063 | 48.633869
1015.302 | 48.495094
1023.489938 | 48.800243
1031.677875 | 48.790924
1039.86575 | 48.228348
1048.053688 | 47.791775
1056.241625 | 46.856003
1064.4295 | 46.230671
1072.6175 | 46.998909
1080.805375 | 48.805176
1088.99325 | 49.055824
1097.18125 | 46.642929
1105.369125 | 45.81955
1113.557 | 46.942829
1121.745 | 48.256176
1129.932875 | 49.261589
1138.12075 | 48.305119
1146.30875 | 46.208763
1154.496625 | 45.790173
1162.6845 | 48.266956
1170.8725 | 48.263546
1179.060375 | 48.043877
1187.248375 | 46.097694
1195.43625 | 45.771103
1203.624125 | 48.5765
1211.812125 | 48.565769
1220 | 47.899048