## Values
Fieldname | Fieldvalue | Fieldunit
DateTime | 5/8/2026 1:36:36 AM
Coating_TS_LimitMinAbs | 43 | g/m²
Coating_TS_Nominal | 43 | g/m²
CoilID | 820830

## LengthProfiles
Length [m] | LP_Coating_TS_Avg [g/m²]
0 | 48.525448
8.187919 | 48.519485
16.375839 | 48.147137
24.563758 | 46.112637
32.751678 | 45.421452
40.939598 | 48.521801
49.127516 | 49.440193
57.315438 | 48.152962
65.503355 | 44.402054
73.691273 | 44.442368
81.879195 | 45.21011
90.067117 | 46.220028
98.255031 | 47.175209
106.442953 | 46.155273
114.630875 | 44.386417
122.818789 | 44.923153
131.006711 | 46.534718
139.194625 | 44.372074
147.382547 | 43.248455
155.570469 | 41.800014
163.758391 | 41.970222
171.946313 | 42.400646
180.134234 | 44.105766
188.322141 | 43.932011
196.510063 | 42.905537
204.697984 | 42.458618
212.885906 | 42.591431
221.073828 | 44.147369
229.26175 | 44.588215
237.449656 | 44.597263
245.637578 | 43.474327
253.8255 | 43.466915
262.013422 | 44.931641
270.201344 | 44.960022
278.38925 | 44.424545
286.577188 | 43.754074
294.765094 | 43.812847
302.953031 | 44.766983
311.140938 | 45.374168
319.328844 | 45.174335
327.516781 | 44.410603
335.704688 | 43.727722
343.892625 | 43.620319
352.080531 | 44.754021
360.268469 | 45.173355
368.456375 | 44.808369
376.644281 | 43.977493
384.832219 | 43.491764
393.020125 | 44.760258
401.208063 | 44.800575
409.395969 | 43.818348
417.583906 | 42.779305
425.771813 | 43.092606
433.959719 | 44.154896
442.147656 | 44.311218
450.335563 | 44.569061
458.5235 | 43.272511
466.711406 | 42.879845
474.899313 | 44.34708
483.08725 | 44.067127
491.275156 | 44.226067
499.463094 | 42.572048
507.651 | 42.672173
515.838938 | 43.577129
524.026844 | 44.263008
532.21475 | 44.397053
540.402688 | 43.390793
548.590625 | 42.883045
556.7785 | 43.371109
564.966438 | 44.878345
573.154375 | 44.50412
581.34225 | 43.738453
589.530188 | 42.760029
597.718125 | 43.083172
605.906063 | 44.215336
614.093938 | 44.363815
622.281875 | 44.235867
630.469813 | 42.731232
638.657688 | 42.538944
646.845625 | 43.863033
655.033563 | 44.204067
663.2215 | 44.269382
671.409375 | 43.040257
679.597313 | 42.728298
687.78525 | 42.993607
695.973125 | 44.39093
704.161063 | 44.415199
712.349 | 44.74477
720.536938 | 44.694107
728.724813 | 44.60173
736.91275 | 44.503956
745.100688 | 44.536392
753.288563 | 44.158726
761.4765 | 44.172039
769.664438 | 44.219093
777.852375 | 43.665089
786.04025 | 43.750179
794.228188 | 43.654373
802.416125 | 43.264328
810.604 | 43.523842
818.791938 | 43.274403
826.979875 | 43.681812
835.167813 | 42.909218
843.355688 | 43.537899
851.543625 | 44.05896
859.731563 | 45.90757
867.919438 | 46.500088
876.107375 | 46.546047
884.295313 | 46.275372
892.483188 | 46.731991
900.671125 | 47.298347
908.859063 | 46.539452
917.047 | 47.341686
925.234875 | 47.113297
933.422813 | 47.626762
941.61075 | 47.758656
949.798625 | 48.269348
957.986563 | 48.203415
966.1745 | 46.451344
974.362438 | 46.483402
982.550313 | 46.643784
990.73825 | 46.87447
998.926188 | 46.549103
1007.114063 | 46.849121
1015.302 | 46.981449
1023.489938 | 47.029476
1031.677875 | 47.152565
1039.86575 | 47.513607
1048.053688 | 46.73811
1056.241625 | 45.328239
1064.4295 | 44.516304
1072.6175 | 45.263458
1080.805375 | 46.804199
1088.99325 | 47.399624
1097.18125 | 45.875084
1105.369125 | 44.540535
1113.557 | 45.203899
1121.745 | 46.537476
1129.932875 | 47.427628
1138.12075 | 46.893356
1146.30875 | 44.555126
1154.496625 | 44.326481
1162.6845 | 46.2939
1170.8725 | 46.387486
1179.060375 | 45.841537
1187.248375 | 43.887638
1195.43625 | 43.637932
1203.624125 | 45.288261
1211.812125 | 46.042271
1220 | 45.082703