## Values
Fieldname | Fieldvalue | Fieldunit
DateTime | 5/8/2026 2:39:45 AM
Coating_TS_LimitMinAbs | 43 | g/m²
Coating_TS_Nominal | 43 | g/m²
CoilID | 821860

## LengthProfiles
Length [m] | LP_Coating_TS_Avg [g/m²]
0 | 48.391743
8.085714 | 48.385105
16.171429 | 46.974033
24.257143 | 46.698952
32.342857 | 48.80928
40.42857 | 48.322041
48.514285 | 47.388069
56.6 | 46.851795
64.685715 | 46.807003
72.77143 | 47.763844
80.857141 | 48.512402
88.942859 | 48.416115
97.02857 | 47.310303
105.114289 | 47.030331
113.2 | 47.92881
121.285719 | 48.291584
129.37143 | 48.25082
137.457141 | 46.935246
145.542859 | 46.831188
153.628578 | 47.647346
161.714281 | 48.165142
169.8 | 47.869678
177.885719 | 46.693741
185.971438 | 46.44894
194.057141 | 47.798611
202.142859 | 47.980606
210.228578 | 47.792114
218.314281 | 47.714287
226.4 | 47.043259
234.485719 | 47.547661
242.571438 | 48.375969
250.657141 | 47.834232
258.742859 | 47.897438
266.828563 | 47.024685
274.914281 | 46.479713
283 | 47.607788
291.085719 | 48.774723
299.171438 | 48.82444
307.257156 | 48.565468
315.342875 | 47.852509
323.428563 | 48.196182
331.514281 | 48.94532
339.6 | 48.741806
347.685719 | 48.375973
355.771438 | 47.234436
363.857156 | 47.620728
371.942875 | 48.828583
380.028563 | 48.69521
388.114281 | 48.437782
396.2 | 47.790016
404.285719 | 47.55246
412.371438 | 48.360909
420.457156 | 48.101906
428.542875 | 48.541729
436.628563 | 47.451321
444.714281 | 47.289776
452.8 | 47.549976
460.885719 | 48.557354
468.971438 | 48.882183
477.057156 | 48.068001
485.142875 | 47.173084
493.228563 | 47.59716
501.314281 | 48.487663
509.4 | 48.659157
517.485719 | 49.138916
525.571438 | 47.976902
533.657125 | 47.865227
541.742875 | 48.758415
549.828563 | 49.098335
557.914313 | 49.208549
566 | 48.910908
574.08575 | 48.025642
582.171438 | 48.068977
590.257125 | 49.492493
598.342875 | 49.717548
606.428563 | 49.265175
614.514313 | 49.452152
622.6 | 49.207882
630.68575 | 49.208866
638.771438 | 49.34132
646.857125 | 49.479916
654.942875 | 48.972008
663.028563 | 49.198708
671.114313 | 48.828621
679.2 | 48.490307
687.28575 | 48.475979
695.371438 | 48.516338
703.457125 | 48.053356
711.542875 | 47.328709
719.628563 | 47.567814
727.714313 | 46.848763
735.8 | 46.567753
743.88575 | 47.283813
751.971438 | 48.560528
760.057125 | 49.005978
768.142875 | 48.585503
776.228563 | 49.608757
784.314313 | 49.230434
792.4 | 48.981079
800.48575 | 49.487637
808.571438 | 50.113464
816.657125 | 49.216663
824.742875 | 50.259109
832.828563 | 49.852707
840.914313 | 50.06406
849 | 50.457611
857.08575 | 50.44595
865.171438 | 50.288914
873.257125 | 49.11681
881.342875 | 49.424706
889.428563 | 46.772446
897.514313 | 45.325027
905.6 | 46.259621
913.68575 | 45.599983
921.771438 | 45.263691
929.857125 | 45.481075
937.942875 | 44.705196
946.028563 | 46.229599
954.114313 | 44.126545
962.2 | 46.779697
970.28575 | 47.263
978.371438 | 47.628471
986.457125 | 46.837696
994.542875 | 45.445431
1002.628563 | 45.699951
1010.714313 | 45.706303
1018.8 | 47.107071
1026.88575 | 45.055611
1034.971438 | 44.892845
1043.057125 | 44.542488
1051.142875 | 45.296894
1059.228625 | 45.736599
1067.31425 | 43.778717
1075.4 | 44.568314
1083.48575 | 45.347435
1091.5715 | 46.282578
1099.657125 | 44.096134
1107.742875 | 43.165386
1115.828625 | 42.652821
1123.91425 | 43.506821
1132 | 40.232796