## Values
Fieldname | Fieldvalue | Fieldunit
DateTime | 5/8/2026 3:44:42 AM
Coating_TS_LimitMinAbs | 43 | g/m²
Coating_TS_Nominal | 43 | g/m²
CoilID | 821880

## LengthProfiles
Length [m] | LP_Coating_TS_Avg [g/m²]
0 | 44.535
7.769231 | 44.508026
15.538462 | 42.882751
23.307693 | 41.501514
31.076924 | 40.606503
38.846156 | 40.036686
46.615387 | 40.927803
54.384617 | 41.36124
62.153848 | 40.11866
69.923078 | 40.673195
77.692313 | 40.934608
85.461539 | 42.218098
93.230773 | 42.570065
101 | 43.278603
108.769234 | 42.58548
116.538461 | 42.668495
124.307695 | 43.288509
132.076922 | 43.453888
139.846156 | 43.312454
147.615391 | 43.435818
155.384625 | 42.941643
163.153844 | 44.144409
170.923078 | 44.113941
178.692313 | 44.245655
186.461547 | 43.302933
194.230781 | 43.307777
202 | 44.484219
209.769234 | 44.153751
217.538469 | 43.934242
225.307703 | 43.491535
233.076922 | 43.499645
240.846156 | 44.395699
248.615391 | 44.145958
256.384625 | 44.240444
264.153844 | 43.795681
271.923094 | 43.67334
279.692313 | 44.358311
287.461531 | 44.899639
295.230781 | 44.578087
303 | 44.096439
310.76925 | 43.698406
318.538469 | 44.522629
326.307688 | 44.694134
334.076938 | 44.726196
341.846156 | 44.234375
349.615406 | 43.908871
357.384625 | 43.962749
365.153844 | 44.890877
372.923094 | 44.700478
380.692313 | 44.085014
388.461563 | 44.060356
396.230781 | 44.329502
404 | 45.126534
411.76925 | 44.866821
419.538469 | 44.309643
427.307688 | 44.342888
435.076938 | 44.567421
442.846156 | 44.735531
450.615406 | 44.105404
458.384625 | 43.340382
466.153844 | 42.96077
473.923094 | 43.183125
481.692313 | 44.224144
489.461563 | 43.813992
497.230781 | 43.46265
505 | 43.246361
512.76925 | 43.462471
520.538469 | 43.896103
528.307688 | 43.792259
536.076938 | 43.138088
543.846188 | 42.935791
551.615375 | 42.905956
559.384625 | 43.8881
567.153875 | 43.877094
574.923063 | 42.845337
582.692313 | 42.689796
590.461563 | 42.673965
598.230813 | 43.281651
606 | 42.692993
613.76925 | 41.129555
621.5385 | 40.695648
629.307688 | 40.301327
637.076938 | 41.208969
644.846188 | 40.891914
652.615375 | 40.816582
660.384625 | 40.181034
668.153875 | 40.787228
675.923063 | 41.10902
683.692313 | 40.683094
691.461563 | 40.546158
699.230813 | 40.23748
707 | 40.237316
714.76925 | 40.215023
722.5385 | 40.423824
730.307688 | 39.559185
738.076938 | 39.406322
745.846188 | 39.446171
753.615375 | 38.68948
761.384625 | 38.385456
769.153875 | 38.474686
776.923125 | 38.0634
784.692313 | 37.95047
792.461563 | 37.939175
800.230813 | 37.528538
808 | 38.16938
815.76925 | 37.9053
823.5385 | 37.912605
831.307688 | 39.034229
839.076938 | 40.942867
846.846188 | 41.474617
854.615375 | 42.706112
862.384625 | 42.948029
870.153875 | 43.407887
877.923125 | 43.406605
885.692313 | 43.096783
893.461563 | 43.371552
901.230813 | 44.634041
909 | 43.409775
916.76925 | 43.638439
924.5385 | 43.538738
932.307688 | 43.853451
940.076938 | 43.966335
947.846188 | 43.808651
955.615438 | 44.283401
963.384625 | 43.117184
971.153875 | 43.390736
978.923125 | 43.013901
986.692313 | 42.789116
994.461563 | 43.194935
1002.230813 | 42.825817
1010 | 43.113613
1017.76925 | 42.812119
1025.5385 | 42.587914
1033.307688 | 41.921753
1041.076938 | 41.121262
1048.846125 | 41.662449
1056.615375 | 42.503262
1064.384625 | 42.723106
1072.153875 | 41.493519
1079.923125 | 41.05212
1087.692375 | 40.806637
1095.461625 | 41.871082
1103.23075 | 42.727741
1111 | 41.082943
1118.76925 | 41.139744
1126.5385 | 41.096348
1134.30775 | 42.524792
1142.077 | 41.818783
1149.846125 | 40.184963
1157.615375 | 40.433697
1165.384625 | 41.869068
1173.153875 | 42.007549
1180.923125 | 41.067764
1188.692375 | 39.888542
1196.461625 | 40.170567
1204.23075 | 41.342621
1212 | 39.161636