## Values
Fieldname | Fieldvalue | Fieldunit
DateTime | 5/8/2026 4:47:39 AM
Coating_TS_LimitMinAbs | 43 | g/m²
Coating_TS_Nominal | 43 | g/m²
CoilID | 820900

## LengthProfiles
Length [m] | LP_Coating_TS_Avg [g/m²]
0 | 37.481785
8.125828 | 37.482685
16.251655 | 37.743427
24.377482 | 37.782413
32.503311 | 36.414772
40.629137 | 36.841911
48.754965 | 38.502689
56.880793 | 43.88834
65.006621 | 40.000999
73.132445 | 39.385902
81.258273 | 39.740223
89.384102 | 40.768101
97.50993 | 41.73526
105.635758 | 41.334969
113.761586 | 40.118233
121.887414 | 40.256157
130.013242 | 41.222706
138.139063 | 42.166256
146.264891 | 41.408504
154.390719 | 40.325378
162.516547 | 40.111015
170.642375 | 41.645649
178.768203 | 41.787113
186.894031 | 41.934494
195.019859 | 40.489208
203.145688 | 40.245052
211.271516 | 40.830009
219.397344 | 41.642609
227.523172 | 41.197605
235.649 | 40.772163
243.774828 | 40.653572
251.900656 | 42.192516
260.026484 | 42.660549
268.152313 | 42.912937
276.278125 | 40.958675
284.403969 | 41.660732
292.529781 | 43.679352
300.655625 | 43.601692
308.781438 | 43.914143
316.907281 | 42.277943
325.033094 | 41.810547
333.158938 | 42.726597
341.28475 | 43.510464
349.410594 | 43.216343
357.536406 | 42.269207
365.66225 | 41.444984
373.788063 | 41.665485
381.913906 | 43.002308
390.039719 | 43.324478
398.165563 | 42.968159
406.291375 | 41.431217
414.417219 | 41.229156
422.543031 | 42.849949
430.668875 | 43.042992
438.794688 | 42.638035
446.920531 | 41.433216
455.046344 | 41.451332
463.172188 | 42.988544
471.298 | 43.08456
479.423844 | 43.379322
487.549656 | 42.209648
495.6755 | 41.444473
503.801313 | 41.547379
511.927156 | 43.110542
520.052969 | 43.168926
528.178813 | 42.863628
536.304625 | 41.287647
544.430438 | 41.234917
552.55625 | 42.619301
560.682125 | 42.908104
568.807938 | 42.962448
576.93375 | 41.4921
585.059563 | 41.452473
593.185438 | 42.758556
601.31125 | 43.018105
609.437063 | 43.052059
617.562875 | 41.573174
625.68875 | 41.290722
633.814563 | 41.914337
641.940375 | 43.215237
650.066188 | 43.555504
658.192063 | 42.746067
666.317875 | 41.388706
674.443688 | 41.89109
682.5695 | 43.281624
690.695375 | 43.521904
698.821188 | 43.02911
706.947 | 43.132565
715.072813 | 43.983315
723.198688 | 43.048271
731.3245 | 43.310528
739.450313 | 42.81958
747.576125 | 42.720509
755.702 | 42.875935
763.827813 | 42.434307
771.953625 | 42.312714
780.079438 | 42.165184
788.20525 | 41.865768
796.331125 | 41.795082
804.456938 | 41.874763
812.58275 | 41.62281
820.708563 | 41.88805
828.834438 | 41.641666
836.96025 | 40.433426
845.086063 | 40.497677
853.211875 | 41.886707
861.33775 | 44.123268
869.463563 | 43.658634
877.589375 | 43.974087
885.715188 | 44.315739
893.841063 | 44.418724
901.966875 | 44.364918
910.092688 | 44.546921
918.2185 | 44.41769
926.344375 | 45.149155
934.470188 | 44.773346
942.596 | 45.252331
950.721813 | 45.472343
958.847688 | 45.748764
966.9735 | 45.692223
975.099313 | 44.422596
983.225125 | 44.450924
991.351 | 44.447376
999.476813 | 44.54422
1007.602625 | 44.358849
1015.728438 | 44.243675
1023.854313 | 44.302692
1031.980125 | 44.459358
1040.105938 | 44.823318
1048.23175 | 44.225273
1056.357625 | 43.201733
1064.483375 | 42.533051
1072.60925 | 42.760056
1080.735125 | 44.10902
1088.860875 | 45.100773
1096.98675 | 44.801743
1105.1125 | 42.742901
1113.238375 | 42.202423
1121.36425 | 43.321835
1129.49 | 44.353588
1137.615875 | 45.005608
1145.74175 | 43.816689
1153.8675 | 41.99567
1161.993375 | 42.741478
1170.119125 | 44.262981
1178.245 | 44.543331
1186.370875 | 42.725998
1194.496625 | 41.253883
1202.6225 | 41.698696
1210.748375 | 43.695297
1218.874125 | 44.440907
1227 | 43.011192