## Values
Fieldname | Fieldvalue | Fieldunit
DateTime | 5/5/2026 10:08:00 AM
Coating_TS_LimitMinAbs | 138 | g/m²
Coating_TS_Nominal | 138 | g/m²
CoilID | 825610

## LengthProfiles
Length [m] | LP_Coating_TS_Avg [g/m²]
0 | 114.82325
8.914634 | 114.819023
17.829268 | 114.587967
26.743902 | 116.623421
35.658535 | 121.564926
44.573168 | 123.294388
53.487805 | 115.995728
62.402438 | 114.158195
71.31707 | 106.638779
80.231703 | 113.403297
89.146336 | 114.120949
98.060969 | 113.877769
106.975609 | 113.457832
115.890242 | 112.694565
124.804875 | 112.835533
133.7195 | 112.294449
142.634141 | 112.735535
151.548781 | 111.771385
160.463406 | 113.9505
169.378047 | 115.168671
178.292672 | 114.532555
187.207313 | 111.962608
196.121938 | 111.367424
205.036578 | 114.181419
213.951219 | 115.141991
222.865844 | 114.811646
231.780484 | 115.729935
240.695109 | 116.755341
249.60975 | 117.245117
258.524375 | 113.636826
267.439 | 112.325775
276.353656 | 110.931931
285.268281 | 113.031067
294.182906 | 113.350487
303.097563 | 112.269966
312.012188 | 112.691673
320.926813 | 115.242409
329.841438 | 111.610764
338.756094 | 110.399498
347.670719 | 112.062302
356.585344 | 112.540787
365.5 | 114.067917
374.414625 | 113.442406
383.32925 | 115.803856
392.243875 | 117.601517
401.158531 | 116.893997
410.073156 | 116.542435
418.987781 | 115.892296
427.902438 | 115.101669
436.817063 | 114.694359
445.731688 | 112.45929
454.646313 | 114.631119
463.560969 | 114.85038
472.475594 | 116.982254
481.390219 | 115.2537
490.304844 | 113.125237
499.2195 | 113.585411
508.134125 | 114.591644
517.04875 | 113.681641
525.963375 | 111.881081
534.878 | 110.726395
543.792688 | 112.271202
552.707313 | 114.130051
561.621938 | 113.824936
570.536563 | 116.053856
579.451188 | 116.061409
588.365813 | 113.278717
597.280438 | 112.594894
606.195125 | 112.047874
615.10975 | 110.878761
624.024375 | 111.234276
632.939 | 110.123909
641.853625 | 109.585442
650.76825 | 110.762321
659.682875 | 112.711021
668.597563 | 113.641876
677.512188 | 114.395363
686.426813 | 113.720169
695.341438 | 113.288544
704.256063 | 113.861237
713.170688 | 112.085289
722.085313 | 110.465179
731 | 110.907982
739.914625 | 110.652405
748.82925 | 111.422104
757.743875 | 112.273071
766.6585 | 112.032219
775.573125 | 113.484665
784.48775 | 115.134377
793.402438 | 115.353981
802.317063 | 115.002518
811.231688 | 114.942879
820.146313 | 113.380768
829.060938 | 112.886559
837.975563 | 113.093239
846.890188 | 114.292061
855.804875 | 115.823761
864.7195 | 115.044807
873.634125 | 113.110664
882.54875 | 113.377602
891.463375 | 112.149445
900.378 | 113.70179
909.292625 | 114.413086
918.20725 | 116.722923
927.121938 | 117.778519
936.036563 | 117.603287
944.951188 | 116.98835
953.865813 | 116.220222
962.780438 | 116.263245
971.695063 | 116.383919
980.609688 | 115.935768
989.524375 | 116.319839
998.439 | 116.276459
1007.353625 | 115.369049
1016.26825 | 114.42749
1025.182875 | 112.838676
1034.0975 | 112.93087
1043.012125 | 113.396233
1051.92675 | 109.988411
1060.841375 | 111.045654
1069.756 | 106.045166
1078.67075 | 104.254387
1087.585375 | 112.064117
1096.5 | 114.974129
1105.414625 | 115.581367
1114.32925 | 116.092018
1123.243875 | 114.126579
1132.1585 | 116.458153
1141.073125 | 115.525284
1149.98775 | 115.167641
1158.902375 | 115.362251
1167.817 | 115.333328
1176.731625 | 115.422295
1185.64625 | 116.718201
1194.560875 | 110.644585
1203.4755 | 111.627815
1212.39025 | 113.310898
1221.304875 | 113.911865
1230.2195 | 113.853645
1239.134125 | 114.148598
1248.04875 | 114.463432
1256.963375 | 111.720779
1265.878 | 104.55941
1274.792625 | 106.360634
1283.70725 | 104.752464
1292.621875 | 106.864853
1301.5365 | 106.968796
1310.451125 | 113.169037
1319.36575 | 114.378273
1328.280375 | 115.86869
1337.195125 | 116.381073
1346.10975 | 116.429398
1355.024375 | 115.669212
1363.939 | 112.757866
1372.853625 | 115.724106
1381.76825 | 115.638771
1390.682875 | 117.932991
1399.5975 | 116.171539
1408.512125 | 115.492081
1417.42675 | 115.369141
1426.341375 | 113.695763
1435.256 | 115.585747
1444.170625 | 117.546822
1453.08525 | 118.547096
1462 | 117.494377