## Values
Fieldname | Fieldvalue | Fieldunit
DateTime | 5/5/2026 11:05:09 AM
Coating_TS_LimitMinAbs | 138 | g/m²
Coating_TS_Nominal | 138 | g/m²
CoilID | 826160

## LengthProfiles
Length [m] | LP_Coating_TS_Avg [g/m²]
0 | 116.501526
9.031056 | 116.561783
18.062111 | 119.680107
27.093168 | 116.708961
36.124223 | 114.548309
45.155277 | 113.135887
54.186336 | 113.586998
63.217391 | 111.878937
72.248445 | 110.732994
81.2795 | 111.308777
90.310555 | 110.124916
99.341609 | 111.704475
108.372672 | 113.95372
117.403727 | 114.246849
126.434781 | 116.86985
135.465828 | 115.473862
144.496891 | 114.526527
153.527953 | 114.082085
162.559 | 112.697571
171.590063 | 112.86834
180.621109 | 111.818855
189.652172 | 111.104256
198.683219 | 111.109123
207.714281 | 111.581818
216.745344 | 112.409782
225.776391 | 113.430832
234.807453 | 114.320412
243.8385 | 115.261841
252.869563 | 116.656517
261.900609 | 115.494682
270.931656 | 112.773361
279.962719 | 113.623421
288.993781 | 112.081833
298.024844 | 112.524002
307.055906 | 111.31794
316.086938 | 109.729759
325.118 | 113.489342
334.149063 | 114.118553
343.180125 | 113.177322
352.211156 | 115.353798
361.242219 | 114.490913
370.273281 | 113.518578
379.304344 | 112.675438
388.335406 | 111.437988
397.366438 | 112.379478
406.3975 | 113.818901
415.428563 | 114.637398
424.459625 | 113.488159
433.490688 | 112.430916
442.521719 | 112.742569
451.552781 | 111.749672
460.583844 | 110.050735
469.614906 | 110.196159
478.645938 | 111.243767
487.677 | 110.559975
496.708063 | 109.55442
505.739125 | 110.288979
514.770188 | 111.309441
523.801219 | 112.68222
532.832313 | 112.342148
541.863313 | 114.10228
550.894375 | 111.662529
559.925438 | 112.409065
568.9565 | 111.990295
577.987563 | 111.245331
587.018625 | 110.848953
596.049688 | 110.866173
605.08075 | 111.121758
614.111813 | 112.311623
623.142813 | 113.241081
632.173875 | 111.638588
641.204938 | 112.129387
650.236 | 111.620125
659.267063 | 111.21608
668.298125 | 111.138062
677.329188 | 110.09446
686.36025 | 112.373833
695.391313 | 113.05423
704.422313 | 114.703476
713.453375 | 115.034828
722.484438 | 112.570656
731.5155 | 112.009644
740.546563 | 111.337669
749.577625 | 112.003944
758.608688 | 114.019173
767.63975 | 113.70504
776.670813 | 115.27552
785.701813 | 113.818481
794.732875 | 112.310509
803.763938 | 111.859703
812.795 | 111.723389
821.826063 | 111.69986
830.857125 | 110.347481
839.888188 | 111.078346
848.91925 | 111.782867
857.950313 | 112.271805
866.981375 | 114.685814
876.012375 | 115.186127
885.043438 | 114.357353
894.0745 | 113.449547
903.105563 | 113.563469
912.136625 | 110.414619
921.167688 | 111.196411
930.19875 | 113.561829
939.229813 | 117.130791
948.260875 | 116.342514
957.291875 | 116.473854
966.322938 | 116.105186
975.354 | 114.406937
984.385063 | 115.37442
993.416125 | 115.330841
1002.447188 | 114.431534
1011.47825 | 114.09008
1020.509313 | 113.022499
1029.540375 | 111.892914
1038.571375 | 111.475479
1047.602438 | 112.332748
1056.6335 | 113.762405
1065.664625 | 109.661682
1074.695625 | 107.88652
1083.726625 | 110.977539
1092.75775 | 114.236145
1101.78875 | 116.164803
1110.819875 | 115.89283
1119.850875 | 116.21447
1128.882 | 116.529129
1137.913 | 114.658104
1146.944125 | 113.816292
1155.975125 | 115.045013
1165.006125 | 115.059204
1174.03725 | 114.991508
1183.06825 | 115.396225
1192.099375 | 115.499222
1201.130375 | 116.895279
1210.1615 | 117.304642
1219.1925 | 117.337761
1228.223625 | 118.056
1237.254625 | 117.658928
1246.285625 | 116.418961
1255.31675 | 116.417168
1264.34775 | 114.916145
1273.378875 | 114.874153
1282.409875 | 111.662918
1291.441 | 111.234879
1300.472 | 109.891495
1309.503125 | 110.482979
1318.534125 | 111.299347
1327.565125 | 111.968025
1336.59625 | 113.909912
1345.62725 | 114.964516
1354.658375 | 115.11013
1363.689375 | 114.333733
1372.7205 | 113.246231
1381.7515 | 112.342773
1390.782625 | 112.553566
1399.813625 | 111.07444
1408.844625 | 113.938545
1417.87575 | 113.479027
1426.90675 | 114.528282
1435.937875 | 114.334938
1444.968875 | 113.347206
1454 | 113.81723