## Values
Fieldname | Fieldvalue | Fieldunit
DateTime | 5/5/2026 12:02:18 PM
Coating_TS_LimitMinAbs | 138 | g/m²
Coating_TS_Nominal | 138 | g/m²
CoilID | 813740

## LengthProfiles
Length [m] | LP_Coating_TS_Avg [g/m²]
0 | 109.463676
9.037267 | 109.4711
18.074533 | 114.332832
27.111801 | 114.335526
36.149066 | 114.264915
45.186332 | 111.142838
54.223602 | 111.208679
63.260867 | 111.449608
72.298133 | 112.175224
81.335398 | 112.663689
90.372664 | 112.443192
99.40993 | 111.204483
108.447203 | 111.254257
117.484469 | 110.603928
126.521734 | 111.298515
135.559 | 110.159805
144.596266 | 110.32074
153.633531 | 111.186234
162.670797 | 110.614906
171.708063 | 111.247856
180.745328 | 113.287445
189.782594 | 113.941109
198.819859 | 113.294167
207.857125 | 111.142929
216.894406 | 109.271309
225.931672 | 112.817749
234.968938 | 111.554733
244.006203 | 111.127884
253.043469 | 111.640556
262.080734 | 113.790573
271.118 | 112.759369
280.15525 | 111.106438
289.192531 | 111.506325
298.229813 | 110.027763
307.267063 | 110.1325
316.304344 | 110.897141
325.341594 | 112.723465
334.378875 | 112.279343
343.416125 | 113.832916
352.453406 | 113.427917
361.490656 | 111.375923
370.527938 | 110.82354
379.565188 | 110.499062
388.602469 | 110.814964
397.639719 | 112.084038
406.677 | 112.630005
415.71425 | 112.75843
424.751531 | 111.547424
433.788813 | 110.928688
442.826063 | 110.928596
451.863344 | 114.075844
460.900594 | 114.742264
469.937875 | 114.721298
478.975125 | 113.129173
488.012406 | 111.436928
497.049656 | 111.438766
506.086938 | 111.661377
515.124188 | 111.10585
524.161469 | 112.974281
533.19875 | 112.338997
542.236 | 111.796753
551.27325 | 112.290359
560.3105 | 112.579758
569.347813 | 114.085701
578.385063 | 111.552887
587.422313 | 112.669769
596.459625 | 116.202377
605.496875 | 117.198685
614.534125 | 114.410812
623.571375 | 114.121773
632.608688 | 114.970833
641.645938 | 115.265533
650.683188 | 116.093102
659.720438 | 114.378479
668.75775 | 113.401978
677.795 | 109.337685
686.83225 | 108.087685
695.8695 | 110.122047
704.906813 | 108.716797
713.944063 | 109.562988
722.981313 | 116.200127
732.018625 | 117.918098
741.055875 | 116.22052
750.093125 | 117.166267
759.130375 | 115.749138
768.167688 | 115.421761
777.204938 | 110.122047
786.242188 | 109.358246
795.279438 | 108.968216
804.31675 | 108.600777
813.354 | 108.313477
822.39125 | 105.911705
831.4285 | 99.806885
840.465813 | 103.402161
849.503063 | 99.462082
858.540313 | 103.101196
867.577625 | 107.162895
876.614875 | 107.740097
885.652125 | 111.336983
894.689375 | 108.153473
903.726688 | 109.582771
912.763938 | 109.384811
921.801188 | 108.232697
930.838438 | 107.547874
939.87575 | 110.295448
948.913 | 110.944885
957.95025 | 112.33252
966.9875 | 111.658699
976.024813 | 112.480202
985.062063 | 114.614052
994.099313 | 113.872513
1003.136563 | 114.070702
1012.173875 | 113.286476
1021.211125 | 112.121948
1030.248375 | 112.938438
1039.285688 | 111.6119
1048.322938 | 109.228683
1057.36025 | 107.112885
1066.3975 | 107.525299
1075.43475 | 107.054352
1084.472 | 112.361618
1093.50925 | 114.620193
1102.5465 | 115.454521
1111.58375 | 114.679092
1120.621 | 115.487007
1129.658375 | 115.101883
1138.695625 | 115.530212
1147.732875 | 113.037964
1156.770125 | 116.118225
1165.807375 | 115.566971
1174.844625 | 114.829842
1183.881875 | 115.916939
1192.91925 | 115.479622
1201.9565 | 114.470299
1210.99375 | 116.831184
1220.031 | 116.244171
1229.06825 | 113.833153
1238.1055 | 113.638954
1247.14275 | 113.419823
1256.18 | 113.214409
1265.217375 | 113.196884
1274.254625 | 112.503983
1283.291875 | 112.721313
1292.329125 | 113.229965
1301.366375 | 112.871513
1310.403625 | 112.427155
1319.440875 | 111.930344
1328.47825 | 113.646843
1337.5155 | 113.956352
1346.55275 | 111.464966
1355.59 | 112.183601
1364.62725 | 113.127312
1373.6645 | 111.05986
1382.70175 | 111.179466
1391.739 | 113.030251
1400.776375 | 111.656387
1409.813625 | 110.739288
1418.850875 | 110.272903
1427.888125 | 111.028381
1436.925375 | 109.622948
1445.962625 | 110.2826
1454.999875 | 109.264633