## Values
Fieldname | Fieldvalue | Fieldunit
DateTime | 5/5/2026 12:59:10 PM
Coating_TS_LimitMinAbs | 138 | g/m²
Coating_TS_Nominal | 138 | g/m²
CoilID | 813730

## LengthProfiles
Length [m] | LP_Coating_TS_Avg [g/m²]
0 | 109.236961
9.0375 | 109.307571
18.075 | 112.157387
27.1125 | 113.577515
36.15 | 112.499443
45.1875 | 111.381187
54.225 | 109.694923
63.2625 | 111.808365
72.3 | 112.487892
81.3375 | 113.603973
90.375 | 114.223846
99.4125 | 113.728844
108.45 | 112.167175
117.4875 | 112.026291
126.525 | 110.405571
135.5625 | 110.380684
144.6 | 111.258163
153.6375 | 109.938789
162.675 | 110.450592
171.7125 | 110.082237
180.75 | 109.730164
189.7875 | 109.96637
198.825 | 111.646233
207.8625 | 111.760704
216.9 | 112.452911
225.9375 | 112.160904
234.975 | 110.758064
244.0125 | 111.107666
253.05 | 110.886024
262.0875 | 111.915741
271.125 | 113.656975
280.1625 | 113.854584
289.2 | 114.804939
298.2375 | 113.120789
307.275 | 112.647301
316.3125 | 111.780762
325.35 | 111.527992
334.3875 | 111.317909
343.425 | 111.903488
352.4625 | 112.125946
361.5 | 113.897583
370.5375 | 113.599106
379.575 | 114.147476
388.6125 | 112.878952
397.65 | 110.93885
406.6875 | 111.494461
415.725 | 111.279541
424.7625 | 111.571342
433.8 | 112.142601
442.8375 | 114.164436
451.875 | 115.721916
460.9125 | 113.302292
469.95 | 113.411606
478.9875 | 111.760422
488.025 | 112.104378
497.0625 | 114.418732
506.1 | 115.048302
515.1375 | 113.079445
524.175 | 112.364449
533.2125 | 111.190559
542.25 | 111.852142
551.2875 | 112.633911
560.325 | 113.695656
569.3625 | 113.805992
578.4 | 113.224487
587.4375 | 113.941544
596.475 | 112.68203
605.5125 | 112.269775
614.55 | 111.781525
623.5875 | 111.909058
632.625 | 112.8535
641.6625 | 113.234009
650.7 | 115.237732
659.7375 | 113.579483
668.775 | 111.793159
677.8125 | 113.084496
686.85 | 112.335091
695.8875 | 111.570854
704.925 | 113.109261
713.9625 | 113.19902
723 | 113.492065
732.0375 | 115.754387
741.075 | 115.177551
750.1125 | 114.251968
759.15 | 114.058472
768.1875 | 115.448341
777.225 | 113.371841
786.2625 | 113.156593
795.3 | 112.376389
804.3375 | 111.685493
813.375 | 112.731636
822.4125 | 114.390182
831.45 | 115.882309
840.4875 | 116.943787
849.525 | 114.501564
858.5625 | 115.152176
867.6 | 113.981651
876.6375 | 113.174286
885.675 | 113.335312
894.7125 | 114.810364
903.75 | 114.252335
912.7875 | 114.27829
921.825 | 112.929749
930.8625 | 112.806862
939.9 | 113.05999
948.9375 | 111.654938
957.975 | 113.238312
967.0125 | 115.507904
976.05 | 115.638687
985.0875 | 116.108269
994.125 | 114.576355
1003.1625 | 113.467636
1012.2 | 115.291626
1021.2375 | 115.479408
1030.275 | 114.845886
1039.3125 | 114.258377
1048.35 | 112.528748
1057.3875 | 114.59095
1066.425 | 113.005226
1075.4625 | 106.154907
1084.5 | 113.170868
1093.5375 | 113.568642
1102.575 | 112.876503
1111.6125 | 113.297691
1120.65 | 113.778992
1129.6875 | 114.282768
1138.725 | 113.523132
1147.7625 | 113.531487
1156.8 | 113.843521
1165.8375 | 114.145958
1174.875 | 114.585785
1183.9125 | 112.719185
1192.95 | 111.908745
1201.9875 | 112.057953
1211.025 | 112.397514
1220.0625 | 112.034256
1229.1 | 110.018631
1238.1375 | 106.034225
1247.175 | 105.041496
1256.2125 | 110.842316
1265.25 | 111.025337
1274.2875 | 110.099785
1283.325 | 109.301414
1292.3625 | 110.685669
1301.4 | 115.390053
1310.4375 | 114.732086
1319.475 | 111.489059
1328.5125 | 110.290192
1337.55 | 108.935501
1346.5875 | 109.11293
1355.625 | 110.012718
1364.6625 | 109.716492
1373.7 | 109.112915
1382.7375 | 109.449715
1391.775 | 108.845192
1400.8125 | 108.504219
1409.85 | 108.853165
1418.8875 | 109.783066
1427.925 | 110.184273
1436.9625 | 111.815849
1446 | 112.383133