## Values
Fieldname | Fieldvalue | Fieldunit
DateTime | 5/5/2026 1:56:22 PM
Coating_TS_LimitMinAbs | 138 | g/m²
Coating_TS_Nominal | 138 | g/m²
CoilID | 826150

## LengthProfiles
Length [m] | LP_Coating_TS_Avg [g/m²]
0 | 108.67144
9.037267 | 108.642616
18.074533 | 106.314781
27.111801 | 107.352699
36.149066 | 107.726471
45.186332 | 106.726288
54.223602 | 107.131149
63.260867 | 108.207565
72.298133 | 109.871689
81.335398 | 109.395088
90.372664 | 111.609306
99.40993 | 110.63549
108.447203 | 109.772781
117.484469 | 107.608841
126.521734 | 108.860947
135.559 | 108.551208
144.596266 | 108.385086
153.633531 | 108.232491
162.670797 | 109.729721
171.708063 | 109.104523
180.745328 | 107.408875
189.782594 | 108.138954
198.819859 | 109.71093
207.857125 | 107.923454
216.894406 | 108.671181
225.931672 | 107.909836
234.968938 | 106.635597
244.006203 | 106.363899
253.043469 | 106.084274
262.080734 | 104.69735
271.118 | 106.649536
280.15525 | 107.168686
289.192531 | 108.096474
298.229813 | 109.099335
307.267063 | 108.696442
316.304344 | 113.558258
325.341594 | 113.342247
334.378875 | 113.404701
343.416125 | 112.97496
352.453406 | 114.801224
361.490656 | 114.716949
370.527938 | 114.298164
379.565188 | 113.527412
388.602469 | 113.726311
397.639719 | 114.338158
406.677 | 114.814987
415.71425 | 115.411118
424.751531 | 115.958328
433.788813 | 115.377319
442.826063 | 114.236305
451.863344 | 113.862312
460.900594 | 112.58297
469.937875 | 111.436882
478.975125 | 112.261803
488.012406 | 111.107063
497.049656 | 113.678787
506.086938 | 114.796249
515.124188 | 115.376724
524.161469 | 114.096558
533.19875 | 114.501953
542.236 | 113.955994
551.27325 | 112.910042
560.3105 | 112.194855
569.347813 | 111.285248
578.385063 | 111.63739
587.422313 | 112.139496
596.459625 | 112.645447
605.496875 | 114.679771
614.534125 | 115.024719
623.571375 | 113.313553
632.608688 | 112.084381
641.645938 | 111.987495
650.683188 | 111.72612
659.720438 | 110.531883
668.75775 | 110.736839
677.795 | 113.337723
686.83225 | 114.195496
695.8695 | 112.977036
704.906813 | 112.343445
713.944063 | 112.120499
722.981313 | 110.655083
732.018625 | 111.066711
741.055875 | 111.199211
750.093125 | 114.147362
759.130375 | 115.665268
768.167688 | 115.267242
777.204938 | 112.602524
786.242188 | 112.288506
795.279438 | 113.555412
804.31675 | 114.105896
813.354 | 113.746361
822.39125 | 113.98188
831.4285 | 116.695213
840.465813 | 117.759613
849.503063 | 118.162842
858.540313 | 118.639046
867.577625 | 119.085228
876.614875 | 119.291122
885.652125 | 117.54567
894.689375 | 117.190872
903.726688 | 117.348244
912.763938 | 118.28138
921.801188 | 119.304016
930.838438 | 121.28965
939.87575 | 121.198532
948.913 | 120.379868
957.95025 | 120.829506
966.9875 | 121.057434
976.024813 | 120.168259
985.062063 | 120.869576
994.099313 | 121.656647
1003.136563 | 122.274826
1012.173875 | 120.978821
1021.211125 | 120.608879
1030.248375 | 120.274628
1039.285688 | 120.390564
1048.322938 | 120.944885
1057.36025 | 118.205719
1066.3975 | 117.656219
1075.43475 | 116.86599
1084.472 | 115.280937
1093.50925 | 121.697815
1102.5465 | 123.109848
1111.58375 | 124.147408
1120.621 | 123.716629
1129.658375 | 123.113533
1138.695625 | 123.847176
1147.732875 | 122.418594
1156.770125 | 123.721687
1165.807375 | 123.930382
1174.844625 | 123.848503
1183.881875 | 124.763527
1192.91925 | 123.174736
1201.9565 | 124.390335
1210.99375 | 124.4944
1220.031 | 124.363312
1229.06825 | 122.557617
1238.1055 | 119.418327
1247.14275 | 121.488731
1256.18 | 122.221954
1265.217375 | 121.542297
1274.254625 | 121.876884
1283.291875 | 122.526169
1292.329125 | 123.58017
1301.366375 | 123.798347
1310.403625 | 123.896309
1319.440875 | 123.621376
1328.47825 | 122.531967
1337.5155 | 120.884995
1346.55275 | 120.888283
1355.59 | 121.735085
1364.62725 | 123.427414
1373.6645 | 122.618637
1382.70175 | 122.676033
1391.739 | 123.107803
1400.776375 | 120.686028
1409.813625 | 120.564369
1418.850875 | 119.627945
1427.888125 | 119.616455
1436.925375 | 119.776054
1445.962625 | 120.293617
1454.999875 | 120.896439