## Values
Fieldname | Fieldvalue | Fieldunit
DateTime | 5/5/2026 2:57:05 PM
Coating_TS_LimitMinAbs | 138 | g/m²
Coating_TS_Nominal | 138 | g/m²
CoilID | 805450

## LengthProfiles
Length [m] | LP_Coating_TS_Avg [g/m²]
0 | 118.202751
8.959064 | 118.19677
17.918129 | 116.69416
26.877193 | 114.565063
35.836258 | 115.521301
44.79532 | 114.949646
53.754387 | 113.71907
62.713453 | 114.68541
71.672516 | 114.973442
80.631578 | 112.693687
89.590641 | 112.446854
98.549711 | 114.350182
107.508773 | 112.672493
116.467836 | 115.043976
125.426906 | 115.526855
134.385969 | 114.653824
143.345031 | 113.550507
152.304094 | 114.450356
161.263156 | 114.866455
170.222219 | 113.242584
179.181281 | 115.591331
188.140359 | 116.830772
197.099422 | 116.083824
206.058484 | 115.791183
215.017547 | 115.433174
223.976609 | 113.786301
232.935672 | 114.714264
241.894734 | 114.772224
250.853813 | 114.36615
259.812875 | 113.597
268.771938 | 114.327362
277.731 | 112.194466
286.690063 | 114.96109
295.649125 | 116.560112
304.608188 | 114.836601
313.56725 | 114.039978
322.526313 | 115.103935
331.485375 | 114.622589
340.444438 | 114.489174
349.4035 | 123.810417
358.362563 | 130.553055
367.321656 | 130.296631
376.280719 | 131.574234
385.239781 | 131.247406
394.198844 | 131.36525
403.157906 | 132.927322
412.116969 | 132.822876
421.076031 | 132.600189
430.035094 | 131.945526
438.994156 | 132.970901
447.953219 | 134.388397
456.912281 | 134.915909
465.871344 | 134.624481
474.830406 | 133.790161
483.789469 | 136.174347
492.748531 | 136.099136
501.707625 | 135.269699
510.666688 | 134.593781
519.62575 | 133.017792
528.584813 | 132.514557
537.543875 | 126.268471
546.502938 | 125.45311
555.462 | 125.339439
564.421063 | 125.612602
573.380125 | 125.332397
582.339188 | 125.388298
591.29825 | 125.17067
600.257313 | 126.895325
609.216375 | 126.530785
618.175438 | 128.175674
627.1345 | 133.285919
636.093563 | 132.88739
645.052625 | 133.130783
654.011688 | 132.587234
662.97075 | 133.496597
671.929813 | 133.2379
680.888875 | 133.824921
689.847938 | 133.89978
698.807 | 133.619949
707.766063 | 133.596771
716.725125 | 132.352905
725.68425 | 131.976105
734.643313 | 131.169907
743.602375 | 132.379181
752.561438 | 130.60112
761.5205 | 131.206512
770.479563 | 129.819962
779.438625 | 131.284637
788.397688 | 129.893875
797.35675 | 130.210785
806.315813 | 127.697464
815.274875 | 118.563454
824.233938 | 123.158707
833.193 | 126.829575
842.152063 | 125.703705
851.111125 | 126.106392
860.070188 | 126.695808
869.02925 | 124.986015
877.988313 | 125.046181
886.947375 | 125.038742
895.906438 | 126.262718
904.8655 | 126.601822
913.824563 | 125.221344
922.783625 | 124.214203
931.742688 | 126.695389
940.70175 | 124.767616
949.660813 | 125.062897
958.619875 | 124.815956
967.578938 | 123.437134
976.538 | 124.196373
985.497063 | 128.907303
994.456125 | 129.234695
1003.41525 | 129.946609
1012.374313 | 129.687897
1021.333375 | 130.504654
1030.292438 | 128.871719
1039.2515 | 128.558105
1048.210563 | 128.287872
1057.169625 | 127.860863
1066.128625 | 127.223885
1075.08775 | 127.860489
1084.04675 | 127.492973
1093.005875 | 126.487709
1101.964875 | 125.382683
1110.924 | 121.994316
1119.883 | 123.255005
1128.842125 | 123.629517
1137.801125 | 122.733429
1146.76025 | 122.709541
1155.719375 | 129.211472
1164.678375 | 131.16954
1173.6375 | 132.570587
1182.5965 | 126.660027
1191.555625 | 126.857475
1200.514625 | 126.610535
1209.47375 | 125.916519
1218.43275 | 126.368034
1227.391875 | 126.3312
1236.350875 | 125.487778
1245.31 | 125.511734
1254.269 | 126.310684
1263.228125 | 126.699036
1272.187125 | 132.341629
1281.14625 | 133.559769
1290.10525 | 134.041916
1299.064375 | 132.792358
1308.023375 | 131.086395
1316.9825 | 129.994461
1325.9415 | 130.748032
1334.900625 | 130.598495
1343.859625 | 130.62561
1352.81875 | 127.873573
1361.77775 | 122.326057
1370.736875 | 121.083946
1379.695875 | 120.594055
1388.655 | 122.225471
1397.614 | 126.246445
1406.573125 | 126.776192
1415.532125 | 126.375877
1424.49125 | 127.016937
1433.45025 | 126.132423
1442.409375 | 125.874123
1451.3685 | 126.910667
1460.3275 | 124.968788
1469.286625 | 125.168884
1478.245625 | 124.001541
1487.20475 | 123.336922
1496.16375 | 124.455704
1505.122875 | 125.718506
1514.081875 | 125.060356
1523.041 | 124.586594
1532 | 123.623329