## Values
Fieldname | Fieldvalue | Fieldunit
DateTime | 5/5/2026 3:52:39 PM
Coating_TS_LimitMinAbs | 138 | g/m²
Coating_TS_Nominal | 138 | g/m²
CoilID | 826990

## LengthProfiles
Length [m] | LP_Coating_TS_Avg [g/m²]
0 | 125.497795
10.64 | 125.49939
21.28 | 125.881248
31.92 | 125.105888
42.56 | 124.198242
53.2 | 125.219231
63.84 | 123.164833
74.48 | 123.810471
85.12 | 120.115097
95.76 | 120.280884
106.4 | 120.116402
117.04 | 119.2146
127.68 | 121.498833
138.32 | 121.846581
148.96 | 124.412247
159.6 | 123.262726
170.24 | 123.208817
180.88 | 122.1101
191.52 | 122.394592
202.16 | 122.32032
212.8 | 122.893951
223.44 | 122.284401
234.08 | 122.309944
244.72 | 122.437057
255.36 | 121.846252
266 | 122.315964
276.64 | 123.886986
287.28 | 126.246796
297.92 | 125.648895
308.56 | 123.942497
319.2 | 124.826538
329.84 | 124.553421
340.48 | 125.415359
351.12 | 128.030136
361.76 | 135.433212
372.4 | 135.543198
383.04 | 135.524918
393.68 | 133.988815
404.32 | 133.290771
414.96 | 134.863159
425.6 | 135.856934
436.24 | 133.828201
446.88 | 133.89946
457.52 | 131.046768
468.16 | 131.490707
478.8 | 132.393646
489.44 | 132.032654
500.08 | 133.591446
510.72 | 131.498871
521.36 | 133.106842
532 | 132.934097
542.64 | 132.429733
553.28 | 132.443436
563.92 | 131.159637
574.56 | 130.129974
585.2 | 130.824554
595.84 | 131.937088
606.48 | 131.299179
617.12 | 131.014099
627.76 | 129.278915
638.4 | 128.369354
649.04 | 119.860481
659.68 | 125.228928
670.32 | 124.343681
680.96 | 125.215919
691.6 | 124.108902
702.24 | 124.566925
712.88 | 122.182137
723.52 | 124.008751
734.16 | 124.011215
744.8 | 123.904373
755.44 | 130.180206
766.08 | 127.972771
776.72 | 128.742264
787.36 | 128.558975
798 | 126.696007
808.64 | 128.012787
819.28 | 127.262634
829.92 | 125.692162
840.56 | 124.191238
851.2 | 123.659576
861.84 | 124.56739
872.48 | 123.394989
883.12 | 120.361404
893.76 | 120.90667
904.4 | 122.022804
915.04 | 122.604263
925.68 | 120.659721
936.32 | 125.938293
946.96 | 132.489838
957.6 | 131.95076
968.24 | 132.642883
978.88 | 132.932495
989.52 | 128.946564
1000.16 | 129.456619
1010.8 | 129.093719
1021.44 | 129.821762
1032.08 | 129.995148
1042.72 | 127.891541
1053.36 | 127.612572
1064 | 130.601486
1074.64 | 127.419022
1085.28 | 128.292709
1095.92 | 126.775818
1106.56 | 126.277008
1117.2 | 126.268272
1127.84 | 126.853958
1138.48 | 125.655342
1149.12 | 124.007713
1159.76 | 119.562721
1170.4 | 123.375877
1181.04 | 125.800301
1191.68 | 123.878708
1202.32 | 124.35984
1212.96 | 125.794777
1223.6 | 125.03965
1234.24 | 125.466919
1244.88 | 124.63044
1255.52 | 124.778717
1266.16 | 124.353752
1276.8 | 124.474655
1287.44 | 123.378166
1298.08 | 123.021957
1308.72 | 124.104019
1319.36 | 124.6604
1330 | 123.595825