## Values
Fieldname | Fieldvalue | Fieldunit
DateTime | 5/5/2026 4:47:34 PM
Coating_TS_LimitMinAbs | 138 | g/m²
Coating_TS_Nominal | 138 | g/m²
CoilID | 827040

## LengthProfiles
Length [m] | LP_Coating_TS_Avg [g/m²]
0 | 121.824905
10.061068 | 121.901901
20.122137 | 131.235825
30.183205 | 133.505661
40.244273 | 133.067291
50.305344 | 134.542847
60.36641 | 130.87114
70.427477 | 130.624573
80.488547 | 131.411575
90.549617 | 132.39566
100.610688 | 132.427399
110.67175 | 133.086487
120.73282 | 135.188141
130.793891 | 137.2146
140.854953 | 135.005096
150.916031 | 130.464447
160.977094 | 129.865036
171.038156 | 129.965118
181.099234 | 132.953461
191.160297 | 131.311905
201.221375 | 133.031433
211.282438 | 135.803223
221.3435 | 134.544312
231.404578 | 133.896454
241.465641 | 131.949661
251.526703 | 128.599854
261.587781 | 134.074493
271.648844 | 129.432251
281.709906 | 124.556206
291.770969 | 122.442574
301.832063 | 122.099754
311.893125 | 122.720566
321.954188 | 122.68737
332.01525 | 124.515945
342.076313 | 123.613823
352.137406 | 125.382652
362.198469 | 129.580154
372.259531 | 134.705795
382.320594 | 134.056915
392.381656 | 131.567459
402.44275 | 130.267639
412.503813 | 130.300812
422.564875 | 130.779297
432.625938 | 132.475311
442.687 | 133.393066
452.748063 | 132.634933
462.809156 | 129.162643
472.870219 | 131.143341
482.931281 | 130.789139
492.992344 | 129.304749
503.053406 | 130.136856
513.1145 | 131.417709
523.175563 | 129.326065
533.236625 | 130.179016
543.297688 | 130.292374
553.35875 | 130.588104
563.419813 | 130.123474
573.480875 | 130.077042
583.541938 | 128.154587
593.603063 | 128.156662
603.664125 | 128.907181
613.725188 | 129.433472
623.78625 | 130.843491
633.847313 | 130.833939
643.908375 | 130.495834
653.969438 | 131.06192
664.0305 | 129.616547
674.091563 | 130.804504
684.152625 | 131.195297
694.213688 | 130.232498
704.274813 | 129.484421
714.335875 | 130.690796
724.396938 | 129.942093
734.458 | 130.54213
744.519063 | 130.391876
754.580125 | 129.595352
764.641188 | 128.43634
774.70225 | 129.762985
784.763313 | 130.119766
794.824375 | 130.872589
804.8855 | 134.8526
814.946563 | 133.70079
825.007625 | 132.884445
835.068688 | 132.802292
845.12975 | 134.21376
855.190813 | 131.039581
865.251875 | 130.015503
875.312938 | 130.167404
885.374 | 128.502075
895.435063 | 128.265732
905.496125 | 126.675644
915.55725 | 126.765038
925.618313 | 126.940308
935.679375 | 123.937408
945.740438 | 125.16983
955.8015 | 126.779961
965.862563 | 131.27002
975.923625 | 130.627365
985.984688 | 131.435211
996.04575 | 130.213028
1006.106813 | 132.150818
1016.167875 | 131.434967
1026.229 | 135.457123
1036.290063 | 136.336685
1046.351125 | 136.365417
1056.412125 | 135.830399
1066.47325 | 137.519012
1076.534375 | 136.587097
1086.595375 | 132.991486
1096.6565 | 133.468124
1106.7175 | 133.733994
1116.778625 | 133.852814
1126.839625 | 131.00708
1136.90075 | 130.291992
1146.96175 | 125.153847
1157.022875 | 128.68071
1167.083875 | 131.408447
1177.145 | 131.210159
1187.206125 | 129.658493
1197.267125 | 128.972031
1207.32825 | 128.443268
1217.38925 | 127.994652
1227.450375 | 129.317535
1237.511375 | 129.189117
1247.5725 | 128.373398
1257.6335 | 127.527824
1267.694625 | 127.441917
1277.755625 | 127.424629
1287.81675 | 127.838249
1297.877875 | 127.003365
1307.938875 | 126.328651
1318 | 126.566948