## Values
Fieldname | Fieldvalue | Fieldunit
DateTime | 5/5/2026 5:41:50 PM
Coating_TS_LimitMinAbs | 138 | g/m²
Coating_TS_Nominal | 138 | g/m²
CoilID | 827080

## LengthProfiles
Length [m] | LP_Coating_TS_Avg [g/m²]
0 | 128.970688
10.232559 | 128.961288
20.465117 | 127.530388
30.697676 | 127.22303
40.930234 | 127.135513
51.162793 | 127.810608
61.395352 | 122.596405
71.627906 | 125.717308
81.860469 | 127.524544
92.093031 | 129.669266
102.325586 | 129.051544
112.558141 | 129.112381
122.790703 | 128.50827
133.023266 | 129.603699
143.255813 | 127.642921
153.488375 | 125.735161
163.720938 | 126.45533
173.9535 | 125.433296
184.186063 | 127.332428
194.418609 | 127.240395
204.651172 | 127.348518
214.883734 | 127.662643
225.116281 | 127.384064
235.348844 | 127.072182
245.581406 | 126.043571
255.813969 | 127.154533
266.046531 | 126.916534
276.279094 | 126.99231
286.511625 | 126.123352
296.744188 | 126.843086
306.97675 | 126.586281
317.209313 | 128.157303
327.441875 | 126.925858
337.674438 | 125.549805
347.907 | 124.545074
358.139563 | 125.117371
368.372125 | 123.597565
378.604656 | 124.938721
388.837219 | 126.321747
399.069781 | 127.79599
409.302344 | 127.448158
419.534906 | 126.479797
429.767469 | 126.920113
440.000031 | 128.219391
450.232563 | 128.410004
460.465125 | 128.16362
470.697688 | 126.87455
480.93025 | 127.92366
491.162813 | 128.804703
501.395375 | 127.703087
511.627938 | 128.706345
521.8605 | 127.709892
532.093063 | 127.198372
542.325625 | 127.478401
552.558188 | 128.798172
562.79075 | 127.721779
573.02325 | 129.744888
583.255813 | 130.493118
593.488375 | 127.804352
603.720938 | 128.390533
613.9535 | 128.777115
624.186063 | 128.242996
634.418625 | 127.732597
644.651188 | 127.990814
654.88375 | 127.241653
665.116313 | 126.602242
675.348875 | 126.362816
685.581438 | 126.449951
695.814 | 127.57235
706.046563 | 126.534637
716.279125 | 126.593506
726.511688 | 126.001801
736.74425 | 125.835884
746.97675 | 125.550034
757.209313 | 125.579849
767.441875 | 125.653534
777.674438 | 126.089165
787.907 | 125.603325
798.139563 | 125.579552
808.372125 | 125.513107
818.604688 | 126.763481
828.83725 | 128.552399
839.069813 | 131.865448
849.302375 | 130.769348
859.534938 | 129.952026
869.7675 | 131.495041
880.000063 | 130.263504
890.232625 | 129.693604
900.465125 | 128.80719
910.697688 | 127.785118
920.93025 | 126.868134
931.162813 | 126.065849
941.395375 | 124.741348
951.627938 | 121.254295
961.8605 | 127.899826
972.093063 | 127.970436
982.325625 | 130.461456
992.558188 | 130.577713
1002.79075 | 130.518295
1013.023313 | 131.217804
1023.255875 | 131.15712
1033.488438 | 131.994232
1043.721 | 131.850693
1053.9535 | 131.07132
1064.186125 | 132.823593
1074.418625 | 132.465805
1084.65125 | 132.843033
1094.88375 | 129.645416
1105.116375 | 128.593155
1115.348875 | 127.778839
1125.5815 | 122.485954
1135.814 | 126.719139
1146.0465 | 128.056503
1156.279125 | 128.776199
1166.511625 | 128.725647
1176.74425 | 128.831039
1186.97675 | 127.051918
1197.209375 | 126.639893
1207.441875 | 127.053467
1217.6745 | 125.874893
1227.907 | 125.788338
1238.139625 | 124.999748
1248.372125 | 125.36573
1258.60475 | 125.148972
1268.83725 | 124.566757
1279.069875 | 127.028915
1289.302375 | 130.878235
1299.535 | 128.796509
1309.7675 | 129.619278
1320 | 131.743851