## Values
Fieldname | Fieldvalue | Fieldunit
DateTime | 5/5/2026 6:35:19 PM
Coating_TS_LimitMinAbs | 138 | g/m²
Coating_TS_Nominal | 138 | g/m²
CoilID | 827180

## LengthProfiles
Length [m] | LP_Coating_TS_Avg [g/m²]
0 | 129.182144
10.228347 | 129.180771
20.456693 | 128.972137
30.685039 | 129.555847
40.913387 | 127.401184
51.141734 | 127.920464
61.370078 | 123.767715
71.59843 | 126.778091
81.826773 | 132.613159
92.055117 | 137.147003
102.283469 | 137.751755
112.511813 | 137.446686
122.740156 | 136.773849
132.9685 | 137.887268
143.196859 | 137.989822
153.425203 | 137.516983
163.653547 | 135.398239
173.881891 | 136.93277
184.110234 | 137.006958
194.338594 | 136.907623
204.566938 | 136.623795
214.795281 | 136.894028
225.023625 | 135.2323
235.251969 | 135.952347
245.480313 | 136.608536
255.708672 | 137.485367
265.937 | 136.43457
276.165375 | 135.869904
286.393719 | 136.027176
296.622063 | 135.842316
306.850406 | 136.163315
317.07875 | 142.281616
327.307094 | 143.456085
337.535438 | 132.711945
347.763781 | 130.218704
357.992125 | 136.48024
368.220469 | 137.874878
378.448813 | 136.531067
388.677188 | 132.279556
398.905531 | 134.186005
409.133875 | 134.14505
419.362219 | 132.962463
429.590563 | 135.172089
439.818906 | 135.763535
450.04725 | 138.692413
460.275594 | 135.28804
470.503938 | 137.601761
480.732281 | 136.353775
490.960625 | 134.852386
501.189 | 132.349121
511.417344 | 131.69458
521.645688 | 133.724777
531.874 | 132.501831
542.102375 | 132.751434
552.33075 | 133.19043
562.559063 | 133.541992
572.787438 | 132.104355
583.01575 | 131.999054
593.244125 | 132.770126
603.472438 | 132.602585
613.700813 | 131.857956
623.929125 | 132.297226
634.1575 | 132.928452
644.385813 | 133.968979
654.614188 | 133.695145
664.842563 | 133.91037
675.070875 | 134.16304
685.29925 | 134.809814
695.527563 | 133.949219
705.755938 | 134.970535
715.98425 | 135.373047
726.212625 | 134.241486
736.440938 | 134.330612
746.669313 | 134.269028
756.897625 | 138.733078
767.126 | 138.688126
777.354375 | 138.821457
787.582688 | 138.184494
797.811063 | 137.774872
808.039375 | 134.75264
818.26775 | 134.525421
828.496063 | 133.73671
838.724438 | 133.39769
848.95275 | 134.442841
859.181125 | 134.946503
869.409438 | 134.677689
879.637813 | 136.173264
889.866188 | 131.456879
900.0945 | 132.789734
910.322875 | 132.190125
920.551188 | 132.538101
930.779563 | 132.518219
941.007875 | 138.675629
951.23625 | 138.599091
961.464563 | 139.713608
971.692938 | 142.170151
981.92125 | 138.972595
992.149625 | 139.384842
1002.378 | 140.867844
1012.606313 | 140.314926
1022.834688 | 140.545395
1033.063 | 142.08609
1043.291375 | 142.338013
1053.51975 | 142.448578
1063.748 | 139.65126
1073.976375 | 137.115646
1084.20475 | 144.443268
1094.433125 | 145.140121
1104.6615 | 143.051544
1114.88975 | 138.862762
1125.118125 | 133.0009
1135.3465 | 132.184021
1145.574875 | 135.240509
1155.803125 | 135.834015
1166.0315 | 135.894531
1176.259875 | 135.515945
1186.48825 | 135.281906
1196.7165 | 135.351624
1206.944875 | 134.657745
1217.17325 | 134.542786
1227.401625 | 134.234314
1237.63 | 133.866226
1247.85825 | 133.147751
1258.086625 | 134.07486
1268.315 | 133.796753
1278.543375 | 133.910233
1288.771625 | 137.951538
1299 | 138.789337