## Values
Fieldname | Fieldvalue | Fieldunit
DateTime | 5/5/2026 7:30:32 PM
Coating_TS_LimitMinAbs | 138 | g/m²
Coating_TS_Nominal | 138 | g/m²
CoilID | 826970

## LengthProfiles
Length [m] | LP_Coating_TS_Avg [g/m²]
0 | 131.381302
10.037879 | 131.365051
20.075758 | 130.297379
30.113637 | 130.915451
40.151516 | 131.526184
50.189395 | 131.901367
60.227273 | 129.706604
70.265156 | 129.061264
80.303031 | 129.583923
90.340906 | 130.36554
100.378789 | 131.853973
110.416672 | 131.102478
120.454547 | 131.922943
130.492422 | 131.74115
140.530313 | 131.155396
150.568188 | 130.153198
160.606063 | 129.155823
170.643938 | 130.938385
180.681813 | 130.348358
190.719703 | 128.559372
200.757578 | 129.777802
210.795453 | 128.530228
220.833344 | 128.679321
230.871219 | 128.089111
240.909094 | 127.926834
250.946969 | 129.099548
260.984844 | 128.524826
271.022719 | 128.60614
281.060625 | 127.33876
291.0985 | 127.274841
301.136375 | 126.066528
311.17425 | 127.325157
321.212125 | 127.068977
331.25 | 125.923126
341.287875 | 126.055389
351.32575 | 126.688408
361.363625 | 125.765167
371.401531 | 127.507004
381.439406 | 128.879395
391.477281 | 129.044952
401.515156 | 128.995102
411.553031 | 127.27269
421.590906 | 128.532791
431.628781 | 127.123039
441.666688 | 125.647957
451.704563 | 126.153008
461.742438 | 125.272324
471.780313 | 124.861885
481.818188 | 125.50882
491.856063 | 127.654541
501.893938 | 127.090126
511.931813 | 126.321114
521.969688 | 126.58728
532.007563 | 125.841316
542.045438 | 125.223412
552.083313 | 124.427536
562.12125 | 126.096596
572.159125 | 125.798149
582.197 | 126.647446
592.234875 | 125.312042
602.27275 | 125.727142
612.310625 | 125.530678
622.3485 | 124.669937
632.386375 | 127.789352
642.42425 | 127.260895
652.462125 | 125.445152
662.5 | 126.381012
672.537875 | 124.424721
682.57575 | 125.270515
692.613625 | 124.633888
702.6515 | 125.340225
712.689375 | 125.062508
722.72725 | 124.846054
732.765188 | 123.872818
742.803063 | 124.41864
752.840938 | 126.098763
762.878813 | 127.076439
772.916688 | 127.238983
782.954563 | 125.319962
792.992438 | 125.218155
803.030313 | 125.768036
813.068188 | 124.618813
823.106063 | 123.509537
833.143938 | 124.403511
843.181813 | 124.706612
853.219688 | 123.541054
863.257563 | 122.756081
873.295438 | 123.203972
883.333375 | 121.784256
893.37125 | 121.860931
903.409125 | 121.946281
913.447 | 120.472733
923.484875 | 120.987457
933.52275 | 122.509941
943.560625 | 127.79277
953.5985 | 127.007492
963.636375 | 126.437263
973.67425 | 124.976929
983.712125 | 125.925346
993.75 | 126.20079
1003.787875 | 126.617104
1013.82575 | 125.218521
1023.863625 | 125.983154
1033.9015 | 124.936035
1043.939375 | 124.616386
1053.97725 | 125.255066
1064.015125 | 124.625221
1074.053 | 125.285271
1084.090875 | 124.838524
1094.12875 | 123.749886
1104.166625 | 125.078659
1114.2045 | 123.54673
1124.2425 | 124.322357
1134.280375 | 124.092155
1144.31825 | 124.890663
1154.356125 | 125.147987
1164.394 | 124.892357
1174.431875 | 121.917686
1184.46975 | 122.992096
1194.507625 | 124.200829
1204.5455 | 124.576401
1214.583375 | 123.899734
1224.62125 | 122.181038
1234.659125 | 123.269516
1244.697 | 123.148804
1254.734875 | 123.389786
1264.77275 | 121.55481
1274.810625 | 108.49147
1284.8485 | 109.879997
1294.886375 | 107.208527
1304.92425 | 105.842911
1314.962125 | 106.456642
1325 | 108.562096