## Values
Fieldname | Fieldvalue | Fieldunit
DateTime | 5/5/2026 8:29:45 PM
Coating_TS_LimitMinAbs | 50 | g/m²
Coating_TS_Nominal | 50 | g/m²
CoilID | 820870

## LengthProfiles
Length [m] | LP_Coating_TS_Avg [g/m²]
0 | 79.571724
8.591549 | 79.556137
17.183098 | 76.405807
25.774646 | 76.247612
34.366195 | 75.7201
42.957742 | 73.454796
51.549293 | 74.018578
60.140844 | 73.157387
68.732391 | 70.418655
77.323938 | 68.600304
85.915484 | 64.989662
94.507039 | 64.579643
103.098586 | 64.408653
111.690133 | 64.597679
120.281688 | 60.688984
128.873234 | 53.202682
137.464781 | 53.360336
146.056328 | 53.429104
154.647875 | 53.358288
163.239422 | 55.945637
171.830969 | 55.717777
180.422531 | 55.135563
189.014078 | 55.628006
197.605625 | 55.757446
206.197172 | 55.001911
214.788719 | 55.553875
223.380266 | 55.508404
231.971813 | 56.96085
240.563375 | 60.128868
249.154922 | 60.106232
257.746469 | 59.864662
266.338 | 59.689362
274.929563 | 59.728191
283.521125 | 60.113285
292.112656 | 60.147179
300.704219 | 60.33054
309.29575 | 60.375542
317.887313 | 60.45808
326.478844 | 59.900928
335.070406 | 59.990932
343.661938 | 59.976311
352.2535 | 65.099579
360.845063 | 66.8992
369.436594 | 66.253754
378.028156 | 66.063515
386.619688 | 66.476624
395.21125 | 67.152771
403.802781 | 66.369133
412.394344 | 66.413139
420.985906 | 66.538177
429.577438 | 67.108849
438.169 | 66.682869
446.760531 | 67.377045
455.352094 | 66.346817
463.943625 | 67.139862
472.535188 | 67.560112
481.12675 | 67.25779
489.718281 | 66.948608
498.309844 | 67.888069
506.901375 | 67.23201
515.492938 | 67.126358
524.084469 | 66.735115
532.676 | 67.111031
541.267563 | 67.25798
549.859125 | 67.044838
558.450688 | 67.420654
567.04225 | 66.664215
575.63375 | 66.841705
584.225313 | 67.115608
592.816875 | 67.401047
601.408438 | 67.540443
609.999938 | 67.893883
618.5915 | 67.560654
627.183063 | 67.171059
635.774625 | 66.418243
644.366188 | 66.53788
652.957688 | 67.354576
661.54925 | 67.087387
670.140813 | 66.925232
678.732375 | 68.820465
687.323875 | 69.705467
695.915438 | 69.145157
704.507 | 68.753815
713.098563 | 67.57943
721.690125 | 67.907867
730.281625 | 68.776596
738.873188 | 67.834702
747.46475 | 68.938438
756.056313 | 67.976097
764.647875 | 66.86055
773.239375 | 66.30191
781.830938 | 66.343536
790.4225 | 67.838425
799.014063 | 67.278259
807.605563 | 67.775192
816.197125 | 67.547134
824.788688 | 67.898216
833.38025 | 67.402672
841.971813 | 67.596535
850.563313 | 67.552757
859.154875 | 69.363487
867.746438 | 69.932373
876.338 | 70.525963
884.9295 | 71.21714
893.521063 | 72.017502
902.112625 | 72.703949
910.704188 | 72.123657
919.29575 | 72.423523
927.88725 | 74.100342
936.478813 | 72.979805
945.070375 | 73.317909
953.661938 | 70.944992
962.2535 | 65.077728
970.845 | 65.230309
979.436563 | 65.530693
988.028125 | 66.272263
996.619688 | 66.30349
1005.211188 | 65.879143
1013.80275 | 66.411293
1022.394313 | 66.545052
1030.985875 | 65.799545
1039.577438 | 66.920662
1048.168938 | 66.772903
1056.7605 | 67.674477
1065.352 | 67.100136
1073.943625 | 67.60009
1082.535125 | 67.388451
1091.12675 | 67.870872
1099.71825 | 67.920525
1108.30975 | 68.426857
1116.901375 | 68.551361
1125.492875 | 67.46212
1134.0845 | 66.170967
1142.676 | 64.682503
1151.2675 | 66.047531
1159.859125 | 66.079117
1168.450625 | 67.008659
1177.04225 | 67.669067
1185.63375 | 67.367851
1194.22525 | 67.237206
1202.816875 | 67.167648
1211.408375 | 67.469215
1219.999875 | 67.997978