## Values
Fieldname | Fieldvalue | Fieldunit
DateTime | 5/5/2026 9:27:40 PM
Coating_TS_LimitMinAbs | 50 | g/m²
Coating_TS_Nominal | 50 | g/m²
CoilID | 821330

## LengthProfiles
Length [m] | LP_Coating_TS_Avg [g/m²]
0 | 69.633614
8.586956 | 69.63578
17.173912 | 70.230598
25.760867 | 68.895996
34.347824 | 69.744682
42.934781 | 69.268387
51.521734 | 70.452583
60.108691 | 70.55484
68.695648 | 69.599228
77.282602 | 69.667519
85.869563 | 69.389313
94.456516 | 69.309265
103.043469 | 69.768822
111.63043 | 69.877914
120.217383 | 68.723862
128.804344 | 68.96418
137.391297 | 69.527428
145.97825 | 69.528748
154.565203 | 69.336754
163.152172 | 69.789368
171.739125 | 69.546898
180.326078 | 70.401871
188.913031 | 69.322739
197.499984 | 69.25354
206.086938 | 69.229424
214.673906 | 69.491577
223.260859 | 69.214088
231.847813 | 69.772011
240.434766 | 70.169281
249.021719 | 70.308968
257.608688 | 69.935326
266.195625 | 70.434517
274.782594 | 70.654175
283.369563 | 70.772278
291.9565 | 70.65242
300.543469 | 70.020798
309.130406 | 70.55986
317.717375 | 70.343803
326.304344 | 70.650299
334.891281 | 69.668648
343.47825 | 69.226791
352.065188 | 70.226921
360.652156 | 71.746056
369.239125 | 70.82782
377.826063 | 71.482132
386.413031 | 71.37854
394.999969 | 69.35778
403.586938 | 70.317017
412.173875 | 69.053009
420.760844 | 69.553062
429.347813 | 69.498611
437.93475 | 69.215019
446.521719 | 69.137825
455.108656 | 69.218498
463.695625 | 69.545143
472.282594 | 68.99102
480.869531 | 69.935387
489.4565 | 69.562561
498.043438 | 69.509445
506.630406 | 69.884865
515.217375 | 69.819336
523.804313 | 69.18055
532.39125 | 68.897301
540.97825 | 69.662743
549.565188 | 70.19696
558.152125 | 69.367668
566.739125 | 69.451546
575.326063 | 68.884468
583.913 | 68.812027
592.499938 | 70.338806
601.086938 | 69.534744
609.673875 | 70.015129
618.260813 | 68.986649
626.847813 | 68.777184
635.43475 | 70.45813
644.021688 | 69.477936
652.608688 | 69.180641
661.195625 | 68.70549
669.782563 | 68.431648
678.3695 | 68.162025
686.9565 | 67.504143
695.543438 | 67.353683
704.130375 | 67.592026
712.717375 | 66.939369
721.304313 | 66.117905
729.89125 | 66.229507
738.47825 | 65.608353
747.065188 | 66.267944
755.652125 | 67.651222
764.239063 | 66.02047
772.826063 | 67.320099
781.413 | 65.741226
789.999938 | 66.663147
798.586938 | 66.366753
807.173875 | 65.845146
815.760813 | 66.010483
824.34775 | 68.569496
832.93475 | 69.365005
841.521688 | 68.559883
850.108625 | 69.428154
858.695625 | 69.423645
867.282563 | 68.704987
875.8695 | 69.80957
884.4565 | 70.844551
893.043438 | 71.189171
901.630375 | 70.753365
910.217313 | 71.537292
918.804313 | 70.109711
927.39125 | 72.037643
935.978188 | 70.65213
944.565188 | 68.670723
953.152125 | 69.547318
961.739063 | 68.992638
970.326063 | 68.766701
978.913 | 69.378922
987.499938 | 68.973801
996.086875 | 68.895287
1004.673875 | 68.684532
1013.260813 | 69.542015
1021.84775 | 68.259544
1030.43475 | 68.422249
1039.021688 | 68.513184
1047.608625 | 69.332024
1056.195625 | 68.692062
1064.7825 | 68.39695
1073.3695 | 68.98082
1081.9565 | 68.723045
1090.543375 | 67.91478
1099.130375 | 70.256096
1107.717375 | 69.319336
1116.30425 | 70.905556
1124.89125 | 69.743301
1133.47825 | 71.820435
1142.065125 | 69.523247
1150.652125 | 69.116188
1159.239125 | 70.120476
1167.826 | 70.054543
1176.413 | 70.164673
1184.999875 | 70.10865