## Values
Fieldname | Fieldvalue | Fieldunit
DateTime | 5/5/2026 10:30:33 PM
Coating_TS_LimitMinAbs | 50 | g/m²
Coating_TS_Nominal | 50 | g/m²
CoilID | 820980

## LengthProfiles
Length [m] | LP_Coating_TS_Avg [g/m²]
0 | 64.654488
8.523179 | 64.671165
17.046357 | 66.240257
25.569535 | 65.437462
34.092715 | 64.031494
42.615895 | 64.258751
51.13907 | 65.914368
59.66225 | 62.83601
68.18543 | 63.56768
76.708609 | 64.620064
85.231789 | 64.09024
93.754969 | 62.741684
102.278141 | 63.39463
110.80132 | 64.774094
119.3245 | 63.57708
127.84768 | 63.261391
136.370859 | 63.079819
144.894031 | 64.331383
153.417219 | 64.096443
161.940391 | 62.799862
170.463578 | 60.127388
178.98675 | 60.952198
187.509938 | 62.267887
196.033109 | 63.895977
204.556281 | 63.216396
213.079469 | 61.844383
221.602641 | 63.131863
230.125828 | 62.293934
238.649 | 63.161446
247.172188 | 63.064644
255.695359 | 62.359299
264.218531 | 62.952114
272.741719 | 62.817783
281.264906 | 61.242348
289.788063 | 62.481735
298.31125 | 62.796185
306.834438 | 62.31488
315.357625 | 62.081944
323.880781 | 62.776329
332.403969 | 63.662624
340.927156 | 63.699875
349.450313 | 63.303726
357.9735 | 62.434765
366.496688 | 62.587288
375.019875 | 62.313313
383.543031 | 61.803421
392.066219 | 62.093216
400.589406 | 62.494663
409.112563 | 62.014809
417.63575 | 62.14632
426.158938 | 63.47131
434.682125 | 62.729942
443.205281 | 62.559532
451.728469 | 62.894928
460.251656 | 63.207611
468.774844 | 63.365654
477.298 | 62.531624
485.821188 | 63.358982
494.344375 | 63.149723
502.867531 | 62.675907
511.390719 | 63.003971
519.913906 | 63.516624
528.437063 | 63.697182
536.96025 | 63.137516
545.483438 | 61.805836
554.006625 | 62.621944
562.529813 | 61.767864
571.053 | 63.492481
579.576125 | 63.6889
588.099313 | 62.665749
596.6225 | 63.656017
605.145688 | 63.470093
613.668875 | 63.92252
622.192063 | 64.661171
630.71525 | 62.309166
639.238375 | 63.235783
647.761563 | 63.640781
656.28475 | 65.198669
664.807938 | 63.469376
673.331125 | 63.398228
681.854313 | 64.490456
690.3775 | 63.406193
698.900625 | 64.55117
707.423813 | 64.110886
715.947 | 65.257294
724.470188 | 64.982071
732.993375 | 63.767555
741.516563 | 64.393333
750.03975 | 64.085922
758.562875 | 63.938416
767.086063 | 63.334248
775.60925 | 62.946819
784.132438 | 63.192684
792.655625 | 63.217926
801.178813 | 65.120567
809.702 | 63.448822
818.225125 | 54.892982
826.748313 | 54.168549
835.2715 | 53.695793
843.794688 | 53.027149
852.317875 | 52.265316
860.841063 | 50.374969
869.36425 | 50.253002
877.887438 | 49.940525
886.410563 | 49.580017
894.93375 | 49.253437
903.456938 | 50.043308
911.980125 | 51.456875
920.503313 | 52.574696
929.0265 | 50.693829
937.549688 | 48.026649
946.072813 | 48.446213
954.596 | 48.025017
963.119188 | 48.966984
971.642375 | 49.00333
980.165563 | 49.002499
988.68875 | 49.475277
997.211938 | 49.482166
1005.735063 | 49.920891
1014.25825 | 50.056065
1022.781438 | 50.405384
1031.304625 | 48.398407
1039.827813 | 48.020386
1048.351 | 48.090073
1056.874125 | 45.969357
1065.397375 | 45.338005
1073.9205 | 46.013374
1082.44375 | 45.789749
1090.966875 | 45.698345
1099.49 | 46.381958
1108.01325 | 45.585896
1116.536375 | 46.095284
1125.059625 | 45.926807
1133.58275 | 45.732738
1142.106 | 46.044449
1150.629125 | 45.534412
1159.15225 | 45.666016
1167.6755 | 45.760509
1176.198625 | 45.913307
1184.721875 | 45.723358
1193.245 | 46.310688
1201.76825 | 46.003902
1210.291375 | 46.014225
1218.8145 | 45.982594
1227.33775 | 45.760418
1235.860875 | 45.96072
1244.384125 | 45.700832
1252.90725 | 46.143593
1261.4305 | 44.939907
1269.953625 | 41.831738
1278.47675 | 41.478508
1287 | 41.329041