## Values
Fieldname | Fieldvalue | Fieldunit
DateTime | 5/6/2026 1:31:09 AM
Coating_TS_LimitMinAbs | 50 | g/m²
Coating_TS_Nominal | 50 | g/m²
CoilID | 822230

## LengthProfiles
Length [m] | LP_Coating_TS_Avg [g/m²]
0 | 47.671818
8.615385 | 47.672813
17.23077 | 47.884487
25.846154 | 47.999195
34.461539 | 48.929672
43.076922 | 47.904644
51.692309 | 48.474293
60.307695 | 48.675827
68.923078 | 49.639702
77.538461 | 49.722984
86.153844 | 49.972027
94.769234 | 49.485149
103.384617 | 49.169945
112 | 49.765781
120.615391 | 49.434517
129.230773 | 49.53511
137.846156 | 49.516754
146.461547 | 50.010277
155.076922 | 49.79464
163.692313 | 49.848026
172.307688 | 49.737549
180.923078 | 50.230022
189.538469 | 49.510658
198.153844 | 49.633949
206.769234 | 49.993649
215.384625 | 49.467564
224 | 49.993237
232.615391 | 49.679874
241.230781 | 49.686741
249.846156 | 50.061531
258.461547 | 49.987026
267.076938 | 50.071018
275.692313 | 49.82188
284.307688 | 49.998917
292.923094 | 50.035892
301.538469 | 50.441959
310.153844 | 50.111137
318.76925 | 50.004475
327.384625 | 50.535149
336 | 50.910339
344.615375 | 50.325325
353.230781 | 49.977833
361.846156 | 49.999554
370.461531 | 50.138973
379.076938 | 50.497311
387.692313 | 50.337105
396.307688 | 50.0149
404.923094 | 49.51091
413.538469 | 49.134399
422.153844 | 48.34742
430.76925 | 48.060432
439.384625 | 48.263233
448 | 48.018543
456.615406 | 47.812
465.230781 | 47.756046
473.846156 | 47.699657
482.461563 | 47.846085
491.076938 | 48.16552
499.692313 | 47.729206
508.307688 | 47.863586
516.923094 | 47.698296
525.5385 | 47.967712
534.153875 | 47.789524
542.76925 | 48.388599
551.384625 | 48.322865
560 | 48.389767
568.615375 | 48.237667
577.23075 | 47.828693
585.846188 | 47.925297
594.461563 | 47.963192
603.076938 | 47.608727
611.692313 | 47.551075
620.307688 | 47.76009
628.923063 | 48.181049
637.5385 | 48.415398
646.153875 | 48.766438
654.76925 | 47.840965
663.384625 | 48.467979
672 | 48.970448
680.615375 | 48.468342
689.23075 | 48.413979
697.846188 | 48.492962
706.461563 | 48.833931
715.076938 | 48.622223
723.692313 | 48.774857
732.307688 | 48.28233
740.923063 | 47.608513
749.5385 | 48.128166
758.153875 | 48.007889
766.76925 | 47.910828
775.384625 | 48.392021
784 | 48.433609
792.615375 | 47.598557
801.230813 | 48.70454
809.846188 | 49.200211
818.461563 | 49.223316
827.076938 | 48.907722
835.692313 | 49.762447
844.307688 | 49.43784
852.923063 | 50.304974
861.5385 | 50.272812
870.153875 | 49.954857
878.76925 | 51.592335
887.384625 | 51.271175
896 | 50.430069
904.615375 | 50.857468
913.230813 | 50.990852
921.846188 | 50.900146
930.461563 | 49.931511
939.076938 | 50.266663
947.692313 | 49.618206
956.307688 | 49.959007
964.923125 | 49.513214
973.5385 | 49.295277
982.153875 | 49.654865
990.76925 | 48.534939
999.384625 | 48.899681
1008 | 48.672054
1016.615375 | 48.028568
1025.230813 | 48.66885
1033.846188 | 47.664837
1042.461563 | 48.496994
1051.077 | 49.602142
1059.692375 | 47.754803
1068.30775 | 48.248768
1076.923125 | 48.036453
1085.5385 | 47.396446
1094.153875 | 48.191784
1102.76925 | 47.915787
1111.384625 | 47.47385
1120 | 46.894287
1128.615375 | 46.311325
1137.23075 | 47.165844
1145.846125 | 46.434937
1154.4615 | 46.831421
1163.077 | 46.345135
1171.692375 | 46.342728
1180.30775 | 47.266281
1188.923125 | 44.381657
1197.5385 | 44.857819
1206.153875 | 48.201603
1214.76925 | 46.689018
1223.384625 | 44.685276
1232 | 43.937157
1240.615375 | 44.34903
1249.23075 | 44.576603
1257.846125 | 45.24065
1266.4615 | 45.692604
1275.077 | 45.150108
1283.692375 | 44.704296
1292.30775 | 45.410759
1300.923125 | 45.148716
1309.5385 | 45.234005
1318.153875 | 46.017269
1326.76925 | 45.499794
1335.384625 | 46.000153
1344 | 45.807785
1352.615375 | 45.458412
1361.23075 | 46.682446
1369.846125 | 45.929028
1378.4615 | 45.938694
1387.077 | 45.830322
1395.692375 | 46.269188
1404.30775 | 45.807556
1412.923125 | 45.78236
1421.5385 | 45.93692
1430.153875 | 46.004189
1438.76925 | 45.962048
1447.384625 | 46.301277
1456 | 46.727886
1464.615375 | 46.598209
1473.23075 | 46.164215
1481.846125 | 46.335064
1490.461625 | 46.290462
1499.077 | 46.499519
1507.692375 | 46.417
1516.30775 | 46.315815
1524.923125 | 46.275814
1533.5385 | 46.478203
1542.153875 | 46.461754
1550.76925 | 46.474091
1559.384625 | 46.134243
1568 | 46.353352
1576.615375 | 46.301895
1585.23075 | 46.456707
1593.846125 | 46.179741
1602.461625 | 46.283512
1611.077 | 46.199604
1619.692375 | 46.441715
1628.30775 | 46.568783
1636.923125 | 46.688553
1645.5385 | 46.779636
1654.153875 | 46.076698
1662.76925 | 46.103207
1671.384625 | 45.759876
1680 | 45.319599
1688.615375 | 45.366844
1697.23075 | 45.570461
1705.846125 | 45.633472
1714.461625 | 46.758682
1723.077 | 46.145546
1731.692375 | 46.597351
1740.30775 | 45.964634
1748.923125 | 45.94622
1757.5385 | 45.99242
1766.153875 | 46.200684
1774.76925 | 46.12056
1783.384625 | 45.804363
1792 | 45.717876
1800.615375 | 45.983879
1809.23075 | 46.010529
1817.846125 | 46.044239
1826.461625 | 46.421066
1835.077 | 46.211708
1843.692375 | 46.497669
1852.30775 | 46.55909
1860.923125 | 46.696194
1869.5385 | 46.797417
1878.153875 | 47.024868
1886.76925 | 47.131531
1895.384625 | 46.80167
1904 | 47.092052
1912.615375 | 47.356564
1921.23075 | 46.783882
1929.84625 | 47.341038
1938.461625 | 47.347607
1947.077 | 46.856831
1955.692375 | 47.171947
1964.30775 | 46.951904
1972.923125 | 47.48772
1981.5385 | 47.661243
1990.153875 | 47.881397
1998.76925 | 47.191158
2007.384625 | 47.975929
2016 | 47.511078
2024.615375 | 47.618397
2033.23075 | 46.987808
2041.84625 | 47.379364
2050.461625 | 47.584106
2059.077 | 47.527592
2067.692375 | 48.085091
2076.30775 | 47.241367
2084.923125 | 47.843929
2093.5385 | 48.312489
2102.154 | 48.560642
2110.76925 | 48.295921
2119.38475 | 48.244823
2128 | 48.038445
2136.6155 | 49.378468
2145.23075 | 49.96032
2153.84625 | 48.708084
2162.4615 | 49.026093
2171.077 | 48.448246
2179.69225 | 48.457027
2188.30775 | 47.848682
2196.923 | 47.155567
2205.5385 | 47.423908
2214.154 | 47.964916
2222.76925 | 47.519444
2231.38475 | 47.887291
2240 | 47.803444
2248.6155 | 47.76516
2257.23075 | 48.104527
2265.84625 | 48.278847
2274.4615 | 47.646152
2283.077 | 48.114773
2291.69225 | 48.09919
2300.30775 | 47.415684
2308.923 | 47.034115
2317.5385 | 46.748707
2326.154 | 47.225822
2334.76925 | 46.78788
2343.38475 | 46.755283
2352 | 47.148651
2360.6155 | 46.278408
2369.23075 | 45.848873
2377.84625 | 46.002274
2386.4615 | 45.192009
2395.077 | 44.804516
2403.69225 | 44.897274
2412.30775 | 45.435757
2420.923 | 45.349392
2429.5385 | 45.045815
2438.154 | 44.79147
2446.76925 | 44.953239
2455.38475 | 43.782242
2464 | 42.460232