## Values
Fieldname | Fieldvalue | Fieldunit
DateTime | 5/6/2026 3:32:00 AM
Coating_TS_LimitMinAbs | 50 | g/m²
Coating_TS_Nominal | 50 | g/m²
CoilID | 821350

## LengthProfiles
Length [m] | LP_Coating_TS_Avg [g/m²]
0 | 42.807396
8.395833 | 42.808826
16.791666 | 43.100082
25.1875 | 42.80798
33.583332 | 42.509212
41.979164 | 42.444347
50.375 | 42.946819
58.770832 | 42.602623
67.166664 | 42.593685
75.5625 | 42.829441
83.958328 | 42.718208
92.354164 | 42.572533
100.75 | 42.599064
109.145828 | 42.791809
117.541664 | 42.571972
125.937492 | 42.629814
134.333328 | 42.358479
142.729156 | 42.361591
151.125 | 42.811497
159.520828 | 42.763515
167.916656 | 42.956532
176.3125 | 42.835812
184.708328 | 42.722713
193.104156 | 43.050426
201.5 | 42.532196
209.895828 | 43.152088
218.291656 | 42.79583
226.687484 | 42.707191
235.083328 | 42.556301
243.479156 | 42.316963
251.874984 | 42.90271
260.270828 | 42.680676
268.666656 | 42.76297
277.0625 | 42.804371
285.458313 | 43.204426
293.854156 | 42.709557
302.25 | 42.91552
310.645813 | 42.999958
319.041656 | 42.750206
327.4375 | 43.033264
335.833313 | 42.580791
344.229156 | 42.795273
352.625 | 42.964314
361.020813 | 43.070301
369.416656 | 43.296734
377.8125 | 42.949314
386.208313 | 43.07283
394.604156 | 42.758785
403 | 42.835339
411.395813 | 42.794464
419.791656 | 43.021107
428.187469 | 43.44381
436.583313 | 43.552395
444.979156 | 43.38192
453.374969 | 43.865891
461.770813 | 43.59494
470.166656 | 43.074924
478.562469 | 44.084106
486.958313 | 44.375477
495.354156 | 44.858711
503.749969 | 45.008705
512.145813 | 44.753345
520.541656 | 44.455791
528.9375 | 44.137341
537.333313 | 44.35054
545.729125 | 44.049671
554.125 | 44.033806
562.520813 | 43.523952
570.916625 | 43.908207
579.3125 | 43.670685
587.708313 | 43.610943
596.104125 | 43.510685
604.5 | 43.712448
612.895813 | 43.281815
621.291625 | 43.320961
629.6875 | 43.53397
638.083313 | 43.378166
646.479125 | 43.173935
654.875 | 43.466721
663.270813 | 43.404991
671.666625 | 43.275272
680.0625 | 43.594414
688.458313 | 43.484734
696.854125 | 43.568249
705.25 | 43.512535
713.645813 | 43.770306
722.041625 | 43.796619
730.4375 | 43.734154
738.833313 | 43.645634
747.229125 | 43.754887
755.625 | 43.78355
764.020813 | 44.055809
772.416625 | 44.067558
780.8125 | 43.672218
789.208313 | 43.488457
797.604125 | 43.365372
806 | 43.262108
814.395813 | 42.845142
822.791625 | 42.686222
831.187438 | 42.566086
839.583313 | 41.98708
847.979125 | 43.046806
856.374938 | 43.082535
864.770813 | 44.106915
873.166625 | 44.522556
881.562438 | 44.94112
889.958313 | 44.668846
898.354125 | 44.638618
906.749938 | 44.7314
915.145813 | 45.418755
923.541625 | 45.594109
931.937438 | 45.55093
940.333313 | 45.732883
948.729125 | 45.655502
957.124938 | 43.874065
965.520813 | 43.868622
973.916625 | 44.28812
982.312438 | 44.176098
990.708313 | 44.214981
999.104125 | 44.430119
1007.499938 | 44.523159
1015.895813 | 44.309471
1024.291625 | 44.49192
1032.687438 | 44.668427
1041.083313 | 44.238888
1049.479125 | 42.934456
1057.875 | 42.415577
1066.27075 | 42.433434
1074.666625 | 42.795269
1083.0625 | 42.310791
1091.45825 | 42.965839
1099.854125 | 42.330662
1108.25 | 42.374069
1116.64575 | 42.401764
1125.041625 | 41.952007
1133.4375 | 42.215317
1141.83325 | 42.197525
1150.229125 | 41.935951
1158.625 | 42.257156
1167.02075 | 41.905807
1175.416625 | 41.786301
1183.8125 | 42.144203
1192.20825 | 41.626301
1200.604125 | 41.877415
1209 | 41.920391