## Values
Fieldname | Fieldvalue | Fieldunit
DateTime | 5/6/2026 4:32:10 AM
Coating_TS_LimitMinAbs | 50 | g/m²
Coating_TS_Nominal | 50 | g/m²
CoilID | 821350

## LengthProfiles
Length [m] | LP_Coating_TS_Avg [g/m²]
0 | 44.308022
8.430556 | 44.313057
16.861111 | 45.74897
25.291668 | 46.585678
33.722223 | 46.41029
42.152777 | 46.447121
50.583336 | 47.001076
59.013891 | 47.059719
67.444445 | 47.58918
75.875 | 47.140564
84.305555 | 47.187038
92.736109 | 48.083847
101.166672 | 47.479797
109.597227 | 48.453007
118.027781 | 48.005226
126.458336 | 47.99754
134.888891 | 48.5117
143.319453 | 48.915157
151.75 | 48.673687
160.180563 | 48.557526
168.611109 | 49.000031
177.041672 | 48.545773
185.472219 | 49.297665
193.902781 | 48.395901
202.333344 | 48.818096
210.763891 | 49.076275
219.194453 | 48.506554
227.625 | 48.740364
236.055563 | 49.208908
244.486109 | 48.972275
252.916672 | 49.601078
261.347219 | 49.148106
269.777781 | 48.685455
278.208344 | 49.008663
286.638906 | 49.148186
295.069438 | 49.143764
303.5 | 49.41201
311.930563 | 49.48473
320.361125 | 49.044685
328.791656 | 49.453014
337.222219 | 48.544231
345.652781 | 48.585838
354.083344 | 48.913704
362.513906 | 48.716835
370.944438 | 48.437943
379.375 | 48.634144
387.805563 | 49.166885
396.236125 | 49.32608
404.666688 | 49.316303
413.097219 | 49.038471
421.527781 | 49.260151
429.958344 | 48.942036
438.388906 | 49.180695
446.819438 | 48.77116
455.25 | 49.141003
463.680563 | 49.371712
472.111125 | 49.509155
480.541688 | 49.303226
488.972219 | 49.303898
497.402781 | 48.585186
505.833344 | 49.097973
514.263906 | 49.069271
522.694438 | 49.18718
531.125 | 48.822018
539.555563 | 48.917389
547.986125 | 48.751076
556.416688 | 48.86665
564.84725 | 48.934589
573.277813 | 48.785027
581.708313 | 48.927917
590.138875 | 48.85865
598.569438 | 48.646008
607 | 48.757996
615.430563 | 48.637993
623.861125 | 49.058002
632.291688 | 49.371754
640.72225 | 49.038246
649.152813 | 49.649139
657.583313 | 49.108204
666.013875 | 49.835506
674.444438 | 49.438354
682.875 | 49.750278
691.305563 | 50.225754
699.736125 | 49.711628
708.166688 | 49.405994
716.59725 | 50.015919
725.027813 | 50.014748
733.458313 | 50.110111
741.888875 | 49.977566
750.319438 | 50.209747
758.75 | 49.81546
767.180563 | 49.984306
775.611125 | 49.390518
784.041688 | 49.439362
792.47225 | 49.361412
800.902813 | 48.953297
809.333375 | 49.027851
817.763875 | 49.000565
826.194438 | 49.337776
834.625 | 49.729053
843.055563 | 49.041039
851.486125 | 49.278111
859.916688 | 49.688721
868.34725 | 49.863785
876.777813 | 49.76281
885.208375 | 50.062347
893.638875 | 49.964306
902.069438 | 49.686726
910.5 | 50.774555
918.930563 | 49.599178
927.361125 | 49.853558
935.791688 | 50.337299
944.22225 | 50.27906
952.652813 | 49.474144
961.083375 | 49.223778
969.513875 | 49.198666
977.944438 | 48.778095
986.375 | 48.998871
994.805563 | 49.432266
1003.236125 | 48.324677
1011.666688 | 48.388901
1020.09725 | 48.219864
1028.527813 | 48.307556
1036.958375 | 47.821114
1045.388875 | 47.197865
1053.8195 | 47.767578
1062.25 | 46.939049
1070.680625 | 46.870102
1079.111125 | 46.734409
1087.541625 | 46.789642
1095.97225 | 46.971813
1104.40275 | 46.856899
1112.833375 | 46.762421
1121.263875 | 46.504028
1129.6945 | 46.019669
1138.125 | 46.777836
1146.555625 | 46.647617
1154.986125 | 45.746994
1163.416625 | 44.965897
1171.84725 | 45.159859
1180.27775 | 45.191341
1188.708375 | 45.029476
1197.138875 | 45.149006
1205.5695 | 46.573715
1214 | 44.143902