## Values
Fieldname | Fieldvalue | Fieldunit
DateTime | 5/6/2026 5:32:52 AM
Coating_TS_LimitMinAbs | 50 | g/m²
Coating_TS_Nominal | 50 | g/m²
CoilID | 821910

## LengthProfiles
Length [m] | LP_Coating_TS_Avg [g/m²]
0 | 43.564648
8.310345 | 43.560329
16.620689 | 42.548969
24.931035 | 42.488136
33.241379 | 42.729599
41.551723 | 42.433872
49.86207 | 42.103859
58.172414 | 42.258617
66.482758 | 41.919197
74.793102 | 42.924057
83.103445 | 42.81245
91.413789 | 42.435585
99.724141 | 44.146202
108.034484 | 44.29052
116.344828 | 44.069969
124.655172 | 44.49202
132.965516 | 43.947762
141.275859 | 44.217785
149.586203 | 44.064152
157.896547 | 44.099445
166.206891 | 43.933395
174.517234 | 43.996223
182.827578 | 44.471363
191.137922 | 44.004299
199.448281 | 44.575211
207.758625 | 44.582863
216.068969 | 44.406208
224.379313 | 44.29229
232.689656 | 44.144852
241 | 44.167912
249.310344 | 44.388103
257.620688 | 44.091717
265.931031 | 43.9823
274.241375 | 44.067753
282.551719 | 44.240337
290.862063 | 44.486824
299.172406 | 44.771812
307.48275 | 45.178997
315.793094 | 44.649784
324.103438 | 44.953358
332.413781 | 44.607857
340.724125 | 44.635597
349.034469 | 44.49345
357.344813 | 44.59779
365.655156 | 44.93079
373.9655 | 45.059006
382.275844 | 45.056812
390.586188 | 45.065449
398.896563 | 45.209656
407.206906 | 44.436749
415.51725 | 44.438644
423.827594 | 44.392262
432.137938 | 44.580994
440.448281 | 44.918369
448.758625 | 44.075294
457.068969 | 44.380413
465.379313 | 44.144054
473.689656 | 44.489738
482 | 43.888226
490.310344 | 43.863033
498.620688 | 44.161343
506.931031 | 44.033119
515.241375 | 44.136456
523.551719 | 44.614826
531.862063 | 43.778538
540.172438 | 44.033401
548.48275 | 44.061607
556.793125 | 44.374191
565.103438 | 44.516792
573.413813 | 44.05843
581.724125 | 44.230385
590.0345 | 43.936954
598.344813 | 44.083176
606.655188 | 45.449368
614.9655 | 44.512482
623.275875 | 44.432175
631.586188 | 44.283092
639.896563 | 44.206104
648.206875 | 44.420963
656.51725 | 45.117611
664.827563 | 44.953796
673.137938 | 44.481346
681.44825 | 44.076042
689.758625 | 44.022102
698.068938 | 44.086327
706.379313 | 44.232616
714.689625 | 44.319042
723 | 43.951283
731.310313 | 43.97258
739.620688 | 44.563114
747.931 | 44.17411
756.241375 | 44.436626
764.551688 | 44.542439
772.862063 | 43.858292
781.172375 | 44.038815
789.48275 | 43.756741
797.793125 | 43.613384
806.103438 | 43.571011
814.413813 | 43.888893
822.724125 | 44.188614
831.0345 | 44.527275
839.344813 | 44.780296
847.655188 | 44.968174
855.9655 | 45.104229
864.275875 | 45.727432
872.586188 | 45.884872
880.896563 | 46.254745
889.206875 | 46.33947
897.51725 | 45.809639
905.827563 | 46.042866
914.137938 | 46.317318
922.44825 | 46.53186
930.758625 | 46.762463
939.068938 | 46.89978
947.379313 | 47.080143
955.689625 | 46.380589
964 | 43.425835
972.310313 | 43.872009
980.620688 | 46.206665
988.931 | 45.677063
997.241375 | 45.697948
1005.551688 | 45.401569
1013.862063 | 44.955902
1022.172375 | 44.423683
1030.48275 | 43.67775
1038.793063 | 43.597351
1047.103438 | 46.794331
1055.41375 | 46.223991
1063.724125 | 45.989723
1072.0345 | 46.539021
1080.344875 | 46.12923
1088.655125 | 45.671158
1096.9655 | 45.541031
1105.275875 | 45.143768
1113.58625 | 45.254623
1121.8965 | 44.737614
1130.206875 | 44.61713
1138.51725 | 44.453876
1146.827625 | 44.677357
1155.137875 | 44.347118
1163.44825 | 43.392159
1171.758625 | 42.63517
1180.069 | 45.312462
1188.37925 | 44.880928
1196.689625 | 44.778347
1205 | 43.892059