## Values
Fieldname | Fieldvalue | Fieldunit
DateTime | 5/6/2026 6:09:08 AM
Coating_TS_LimitMinAbs | 138 | g/m²
Coating_TS_Nominal | 138 | g/m²
CoilID | 829950

## LengthProfiles
Length [m] | LP_Coating_TS_Avg [g/m²]
0 | 74.686958
6.776471 | 74.682144
13.552941 | 74.106392
20.329412 | 72.624771
27.105883 | 72.957336
33.882352 | 80.518372
40.658824 | 80.967346
47.435297 | 81.415436
54.211766 | 71.722046
60.988234 | 71.906822
67.764703 | 88.126205
74.54118 | 114.696373
81.317648 | 110.83506
88.094117 | 110.829933
94.870594 | 110.415611
101.647063 | 110.737625
108.423531 | 112.409561
115.2 | 110.799881
121.976469 | 112.400253
128.752945 | 125.435654
135.529406 | 129.667786
142.305891 | 133.487
149.082359 | 137.720062
155.858828 | 136.581314
162.635297 | 135.897385
169.411766 | 141.308456
176.188234 | 128.869125
182.964703 | 125.315361
189.741188 | 126.779221
196.517656 | 125.787956
203.294125 | 132.91301
210.070594 | 126.120743
216.847063 | 126.856071
223.623531 | 127.453308
230.4 | 129.791183
237.176469 | 129.335541
243.952938 | 130.665359
250.729422 | 134.933319
257.505891 | 139.93541
264.282344 | 140.929214
271.058813 | 142.083054
277.835313 | 140.276215
284.611781 | 140.231552
291.38825 | 141.567657
298.164719 | 141.819916
304.941188 | 139.472214
311.717656 | 130.791565
318.494125 | 128.024643
325.270594 | 128.868515
332.047063 | 124.459969
338.823531 | 125.25531
345.6 | 124.985939
352.376469 | 127.464935
359.152938 | 130.316925
365.929406 | 130.949905
372.705875 | 136.043945
379.482375 | 136.342545
386.258844 | 133.520538
393.035313 | 132.997284
399.811781 | 132.538559
406.58825 | 132.31076
413.364719 | 133.423782
420.141188 | 134.50705
426.917656 | 133.746735
433.694125 | 134.016708
440.470594 | 134.122726
447.247063 | 132.262405
454.023531 | 132.743866
460.8 | 131.945999
467.576469 | 131.33342
474.352938 | 129.68161
481.129406 | 129.498383
487.905875 | 129.759705
494.682375 | 129.469147
501.458844 | 125.838791
508.235313 | 124.395798
515.011781 | 120.388359
521.78825 | 117.617676
528.564688 | 117.250023
535.341188 | 116.380432
542.117625 | 115.873161
548.894125 | 117.484482
555.670625 | 118.574387
562.447063 | 117.92453
569.223563 | 118.941139
576 | 114.969765