## Values
Fieldname | Fieldvalue | Fieldunit
DateTime | 5/6/2026 2:11:51 PM
Coating_TS_LimitMinAbs | 50 | g/m²
Coating_TS_Nominal | 50 | g/m²
CoilID | 825240

## LengthProfiles
Length [m] | LP_Coating_TS_Avg [g/m²]
0 | 181.658142
5.302326 | 181.387131
10.604651 | 146.562302
15.906977 | 135.171783
21.209303 | 134.842804
26.511629 | 137.771317
31.813953 | 136.097702
37.116281 | 134.512054
42.418605 | 132.634216
47.72093 | 127.393784
53.023258 | 124.255531
58.325582 | 123.275192
63.627906 | 126.911942
68.930234 | 123.991417
74.232563 | 124.5662
79.534883 | 122.364456
84.837211 | 123.691551
90.139539 | 114.499435
95.441859 | 60.925186
100.744188 | 60.431637
106.046516 | 61.345875
111.348836 | 59.704594
116.651164 | 60.070065
121.953492 | 56.769356
127.255813 | 56.539448
132.558141 | 55.866032
137.860469 | 57.195862
143.162797 | 58.542622
148.465125 | 57.296024
153.767438 | 56.600658
159.069766 | 55.992966
164.372094 | 55.370159
169.674422 | 56.881218
174.97675 | 57.262245
180.279078 | 57.873978
185.581406 | 60.019497
190.883719 | 60.313095
196.186047 | 63.370205
201.488375 | 59.818554
206.790703 | 60.215641
212.093031 | 59.780262
217.395359 | 60.322205
222.697672 | 61.352905
228 | 59.419876