## Values
Fieldname | Fieldvalue | Fieldunit
DateTime | 5/6/2026 2:52:21 PM
Coating_TS_LimitMinAbs | 50 | g/m²
Coating_TS_Nominal | 50 | g/m²
CoilID | 0000

## LengthProfiles
Length [m] | LP_Coating_TS_Avg [g/m²]
0 | 61.787937
5.75 | 61.766663
11.5 | 59.572063
17.25 | 58.235447
23 | 61.793064
28.75 | 62.232334
34.5 | 60.320721
40.25 | 60.449581
46 | 58.842064
51.75 | 58.519318
57.5 | 59.708038
63.25 | 58.891922
69 | 58.558392
74.75 | 61.43396
80.5 | 61.116058
86.25 | 59.421978
92 | 64.43573