## Values
Fieldname | Fieldvalue | Fieldunit
DateTime | 5/3/2026 9:24:11 PM
Coating_TS_LimitMinAbs | 43 | g/m²
Coating_TS_Nominal | 43 | g/m²
CoilID | 821930

## LengthProfiles
Length [m] | LP_Coating_TS_Avg [g/m²]
0 | 58.758133
5.38961 | 58.746765
10.779221 | 55.301144
16.168831 | 55.235184
21.558441 | 56.417755
26.948051 | 52.53233
32.337662 | 55.104271
37.727273 | 51.842838
43.116883 | 54.916538
48.506492 | 54.2658
53.896102 | 52.224251
59.285715 | 56.760094
64.675324 | 55.169041
70.064938 | 58.836086
75.454547 | 59.51619
80.844156 | 57.049301
86.233766 | 59.571533
91.623375 | 59.222244
97.012984 | 60.700344
102.402594 | 62.484768
107.792203 | 61.510933
113.18182 | 63.25555
118.57143 | 61.081257
123.961039 | 64.519501
129.350648 | 65.157608
134.740266 | 63.448109
140.129875 | 66.15464
145.519484 | 64.114952
150.909094 | 64.854362
156.298703 | 65.021545
161.688313 | 64.531288
167.077922 | 63.624599
172.467531 | 61.653801
177.857141 | 62.690716
183.24675 | 63.857601
188.636359 | 61.967869
194.025969 | 64.842674
199.415578 | 63.846455
204.805188 | 63.843716
210.194797 | 65.780159
215.584406 | 64.132111
220.974031 | 65.222015
226.363641 | 64.030472
231.75325 | 61.585651
237.142859 | 62.075497
242.532469 | 60.000446
247.922078 | 58.536942
253.311688 | 61.208714
258.701297 | 58.778324
264.090906 | 56.893986
269.480531 | 59.499187
274.870125 | 60.45277
280.25975 | 60.807652
285.649344 | 61.36948
291.038969 | 62.52153
296.428563 | 58.782017
301.818188 | 61.030254
307.207781 | 61.308258
312.597406 | 60.056553
317.987 | 63.981747
323.376625 | 60.179901
328.766219 | 59.962517
334.155844 | 62.853329
339.545438 | 60.022392
344.935063 | 60.873924
350.324688 | 59.812668
355.714281 | 57.938946
361.103906 | 60.208637
366.4935 | 58.34333
371.883125 | 57.559429
377.272719 | 56.41024
382.662344 | 54.606724
388.051938 | 55.789371
393.441563 | 53.933849
398.831156 | 52.970612
404.220781 | 54.015625
409.610375 | 54.812164
415 | 51.308388