## Values
Fieldname | Fieldvalue | Fieldunit
DateTime | 5/3/2026 11:05:20 PM
Coating_TS_LimitMinAbs | 43 | g/m²
Coating_TS_Nominal | 43 | g/m²
CoilID | 823150

## LengthProfiles
Length [m] | LP_Coating_TS_Avg [g/m²]
0 | 78.459602
6.348314 | 78.079811
12.696629 | 73.515854
19.044943 | 70.615227
25.393258 | 73.297447
31.741572 | 75.026489
38.089887 | 74.653366
44.438203 | 73.278664
50.786516 | 71.492157
57.134828 | 70.703529
63.483145 | 74.410591
69.831461 | 78.281097
76.179773 | 77.073807
82.528086 | 81.520699
88.876406 | 77.134682
95.224719 | 80.081665
101.573031 | 76.353691
107.921344 | 81.886688
114.269656 | 77.919472
120.617977 | 73.491898
126.966289 | 79.437805
133.314609 | 76.640945
139.662922 | 73.875893
146.011234 | 74.838402
152.359547 | 76.658714
158.707859 | 78.518112
165.056172 | 78.15799
171.404484 | 77.734085
177.752813 | 75.509766
184.101125 | 71.790024
190.449438 | 67.438614
196.79775 | 67.99086
203.146063 | 69.31134
209.494375 | 70.378899
215.842688 | 67.387131
222.191 | 70.881241
228.539313 | 69.301857
234.887641 | 72.003365
241.235953 | 73.571861
247.584266 | 73.920326
253.932578 | 77.593987
260.280891 | 74.95089
266.629219 | 77.835648
272.977531 | 76.217407
279.325844 | 74.278397
285.674156 | 77.929932
292.022469 | 81.320747
298.370781 | 78.136368
304.719094 | 73.928818
311.067406 | 71.642639
317.415719 | 71.779099
323.764031 | 70.128441
330.112344 | 70.748497
336.460656 | 72.03257
342.808969 | 70.495094
349.157281 | 71.643219
355.505625 | 78.448914
361.853938 | 70.007393
368.20225 | 71.249046
374.550563 | 75.146683
380.898875 | 75.023422
387.247188 | 78.237648
393.5955 | 75.759598
399.943813 | 74.601341
406.292125 | 79.776138
412.640438 | 79.103226
418.98875 | 72.887543
425.337063 | 75.560265
431.685375 | 74.189629
438.033688 | 78.498169
444.382 | 78.995674
450.730313 | 77.112335
457.078625 | 79.04451
463.426969 | 78.67646
469.775281 | 77.525772
476.123594 | 75.572296
482.471906 | 70.921585
488.820219 | 69.975487
495.168531 | 69.554085
501.516844 | 70.783966
507.865156 | 80.271675
514.213469 | 81.196892
520.561781 | 75.952431
526.910125 | 66.208374
533.258438 | 62.177742
539.60675 | 62.658321
545.955063 | 62.947132
552.303375 | 63.777222
558.651688 | 65.191673
565 | 63.208153