## Values
Fieldname | Fieldvalue | Fieldunit
DateTime | 5/4/2026 1:08:54 AM
Coating_TS_LimitMinAbs | 43 | g/m²
Coating_TS_Nominal | 43 | g/m²
CoilID | 823150

## LengthProfiles
Length [m] | LP_Coating_TS_Avg [g/m²]
0 | 91.869064
5.263514 | 91.751434
10.527027 | 66.882423
15.790541 | 60.242474
21.054055 | 61.430393
26.317568 | 61.174767
31.581082 | 62.102589
36.844594 | 65.271088
42.108109 | 63.406624
47.371625 | 63.459469
52.635137 | 61.935684
57.898648 | 60.733948
63.162164 | 49.306801
68.42568 | 52.370018
73.689188 | 51.945683
78.952703 | 48.650925
84.216219 | 50.117226
89.479734 | 48.757507
94.74325 | 50.830017
100.006758 | 50.646725
105.270273 | 50.834057
110.533789 | 47.353477
115.797297 | 44.643402
121.060813 | 44.233494
126.324328 | 43.651047
131.587844 | 43.816673
136.851359 | 43.735283
142.114875 | 43.45327
147.378375 | 45.900612
152.641891 | 47.534676
157.905406 | 46.246502
163.168922 | 46.414761
168.432438 | 47.227001
173.695953 | 48.958073
178.959469 | 47.614365
184.222984 | 46.754616
189.4865 | 46.885494
194.75 | 48.226151
200.013516 | 48.291042
205.277031 | 48.027
210.540547 | 47.078667
215.804063 | 47.451458
221.067578 | 47.292286
226.331094 | 46.935341
231.594594 | 47.340336
236.858109 | 47.409821
242.121625 | 49.119591
247.385141 | 45.731956
252.648656 | 44.685749
257.912172 | 44.537994
263.175688 | 44.033291
268.439188 | 44.060719
273.702719 | 43.865723
278.966219 | 43.071571
284.22975 | 42.923271
289.49325 | 42.678051
294.75675 | 43.007164
300.020281 | 43.356518
305.283781 | 44.019508
310.547313 | 42.978413
315.810813 | 43.202606
321.074344 | 43.789528
326.337844 | 42.996796
331.601375 | 44.012337
336.864875 | 42.792316
342.128375 | 42.592163
347.391906 | 43.072525
352.655406 | 43.126839
357.918938 | 44.239475
363.182438 | 42.43145
368.445969 | 42.305786
373.709469 | 44.717262
378.973 | 44.63068
384.2365 | 44.585129
389.5 | 43.373909
394.763531 | 44.627769
400.027031 | 42.886417
405.290563 | 42.878819
410.554063 | 41.819118
415.817594 | 40.912903
421.081094 | 41.019676
426.344594 | 41.934139
431.608125 | 42.860207
436.871625 | 42.046074
442.135156 | 42.901943
447.398656 | 43.439167
452.662188 | 42.889717
457.925688 | 42.964718
463.189188 | 43.875053
468.452719 | 44.178169
473.716219 | 46.314377
478.97975 | 44.7579
484.24325 | 45.025993
489.506781 | 44.429924
494.770281 | 49.328224
500.033813 | 49.457458
505.297313 | 49.364815
510.560813 | 50.4011
515.824344 | 48.235477
521.087844 | 48.054367
526.351375 | 49.790173
531.614875 | 49.374435
536.878375 | 48.417416
542.141938 | 47.151558
547.405438 | 47.051815
552.668938 | 47.277504
557.932438 | 47.724422
563.195938 | 46.674545
568.4595 | 47.876537
573.723 | 47.634266
578.9865 | 48.996964
584.25 | 47.246449
589.5135 | 47.764248
594.777063 | 45.99839
600.040563 | 47.217911
605.304063 | 47.641582
610.567563 | 47.987671
615.831125 | 44.960979
621.094625 | 45.834129
626.358125 | 47.038216
631.621625 | 47.614723
636.885125 | 46.804783
642.148688 | 45.693577
647.412188 | 45.127556
652.675688 | 46.287766
657.939188 | 46.008331
663.20275 | 46.417366
668.46625 | 46.462658
673.72975 | 46.641117
678.99325 | 45.371471
684.25675 | 45.717331
689.520313 | 47.707745
694.783813 | 46.667953
700.047313 | 45.23468
705.310813 | 45.603096
710.574375 | 47.046799
715.837875 | 45.760983
721.101375 | 45.023342
726.364875 | 45.997974
731.628375 | 45.671219
736.891938 | 44.61945
742.155438 | 43.800888
747.418938 | 45.2159
752.682438 | 44.585732
757.946 | 44.199902
763.2095 | 43.665096
768.473 | 44.32143
773.7365 | 44.475006
779 | 43.52932