## Values
Fieldname | Fieldvalue | Fieldunit
DateTime | 5/4/2026 2:13:41 AM
Coating_TS_LimitMinAbs | 43 | g/m²
Coating_TS_Nominal | 43 | g/m²
CoilID | 823580

## LengthProfiles
Length [m] | LP_Coating_TS_Avg [g/m²]
0 | 52.803394
5.187097 | 52.793102
10.374193 | 48.680679
15.56129 | 44.602768
20.748387 | 44.512424
25.935484 | 42.210167
31.12258 | 43.531471
36.309676 | 44.804119
41.496773 | 44.243603
46.683871 | 44.181213
51.870969 | 45.329639
57.058063 | 44.900898
62.24516 | 44.139874
67.432258 | 44.447304
72.619352 | 45.994568
77.806453 | 45.383232
82.993547 | 43.747112
88.180641 | 44.699574
93.367742 | 44.957092
98.554836 | 43.372227
103.741938 | 43.834736
108.929031 | 44.363365
114.116125 | 43.867252
119.303227 | 43.305099
124.49032 | 42.7099
129.677414 | 44.377399
134.864516 | 43.153175
140.051609 | 43.029575
145.238703 | 42.133259
150.425797 | 42.615017
155.612906 | 40.726643
160.8 | 39.675762
165.987094 | 41.321342
171.174188 | 41.642147
176.361281 | 40.031174
181.548391 | 39.622429
186.735484 | 41.107452
191.922578 | 41.308624
197.109672 | 41.013161
202.296766 | 40.743328
207.483875 | 41.345127
212.670969 | 41.193985
217.858063 | 40.833309
223.045156 | 41.129715
228.23225 | 42.049683
233.419344 | 40.760601
238.606453 | 39.887371
243.793547 | 41.662514
248.980641 | 39.725342
254.167734 | 39.313179
259.354828 | 40.538803
264.541938 | 41.409622
269.729031 | 40.649284
274.916125 | 41.334782
280.103219 | 40.191608
285.290313 | 41.265842
290.477406 | 41.439438
295.6645 | 41.595001
300.851594 | 41.263103
306.038719 | 41.613708
311.225813 | 41.119526
316.412906 | 40.247272
321.6 | 40.295864
326.787094 | 40.835785
331.974188 | 41.317505
337.161281 | 41.235947
342.348375 | 40.482479
347.535469 | 40.333942
352.722563 | 40.99918
357.909656 | 41.648403
363.096781 | 40.533382
368.283875 | 41.504917
373.470969 | 41.328823
378.658063 | 39.225719
383.845156 | 40.451145
389.03225 | 41.793777
394.219344 | 42.050827
399.406438 | 41.29105
404.593531 | 41.75285
409.780625 | 40.704491
414.96775 | 41.953396
420.154844 | 42.954037
425.341938 | 42.563908
430.529031 | 42.599564
435.716125 | 42.428986
440.903219 | 40.904621
446.090313 | 42.212112
451.277406 | 43.296764
456.4645 | 43.532436
461.651594 | 43.908764
466.838688 | 42.693428
472.025813 | 43.288811
477.212906 | 44.182873
482.4 | 44.315495
487.587094 | 44.017464
492.774188 | 44.106403
497.961281 | 43.655415
503.148375 | 43.07304
508.335469 | 43.621456
513.522563 | 44.324425
518.709656 | 43.691444
523.89675 | 43.907955
529.083875 | 43.354702
534.270938 | 42.432236
539.458063 | 43.17614
544.645125 | 43.148571
549.83225 | 43.21666
555.019375 | 43.957214
560.206438 | 42.749306
565.393563 | 41.470287
570.580625 | 42.206589
575.76775 | 43.729359
580.954813 | 43.731827
586.141938 | 44.592438
591.329 | 43.206997
596.516125 | 43.581181
601.703188 | 43.830715
606.890313 | 43.518906
612.077438 | 44.13596
617.2645 | 44.063541
622.451625 | 43.852966
627.638688 | 42.783062
632.825813 | 42.585297
638.012875 | 41.154949
643.2 | 42.569881
648.387063 | 43.862804
653.574188 | 40.806358
658.76125 | 40.479782
663.948375 | 43.74004
669.1355 | 41.11657
674.322563 | 40.986927
679.509688 | 40.944843
684.69675 | 38.026062
689.883875 | 41.52599
695.070938 | 40.392509
700.258063 | 38.014114
705.445125 | 39.949863
710.63225 | 41.906349
715.819313 | 41.296402
721.006438 | 41.607258
726.193563 | 40.582134
731.380625 | 40.081295
736.56775 | 40.687187
741.754813 | 41.297112
746.941938 | 39.391186
752.129 | 40.125931
757.316125 | 41.491741
762.503188 | 46.647079
767.690313 | 46.673809
772.877375 | 48.514038
778.0645 | 44.612442
783.251625 | 45.797863
788.438688 | 45.986984
793.625813 | 43.13792
798.812875 | 44.830612
804 | 45.726208