## Values
Fieldname | Fieldvalue | Fieldunit
DateTime | 5/4/2026 3:20:05 AM
Coating_TS_LimitMinAbs | 43 | g/m²
Coating_TS_Nominal | 43 | g/m²
CoilID | 823790

## LengthProfiles
Length [m] | LP_Coating_TS_Avg [g/m²]
0 | 56.479881
5.113208 | 56.475052
10.226415 | 55.767448
15.339623 | 55.250648
20.45283 | 55.499798
25.566037 | 56.929081
30.679246 | 57.210293
35.792453 | 61.387608
40.90566 | 69.311867
46.018867 | 70.365921
51.132074 | 70.412071
56.245281 | 68.962143
61.358492 | 69.471291
66.471695 | 69.727684
71.584906 | 72.113235
76.698109 | 72.090767
81.81132 | 73.409424
86.924531 | 73.313072
92.037734 | 73.647034
97.150945 | 72.647606
102.264148 | 71.994621
107.377359 | 71.630119
112.490563 | 73.233452
117.603773 | 70.932022
122.716984 | 70.221695
127.830188 | 71.417084
132.943391 | 72.811737
138.056609 | 74.730804
143.169813 | 74.128204
148.283016 | 70.732735
153.396219 | 70.099197
158.509438 | 72.570343
163.622641 | 72.443741
168.735844 | 73.005745
173.849063 | 73.061523
178.962266 | 70.533333
184.075469 | 73.057007
189.188672 | 73.043816
194.301891 | 74.085564
199.415094 | 76.522339
204.528297 | 76.738113
209.641516 | 73.444695
214.754719 | 74.495865
219.867922 | 74.378845
224.981125 | 75.714012
230.094344 | 76.94413
235.207547 | 75.656151
240.32075 | 72.141098
245.433969 | 72.519341
250.547172 | 73.804207
255.660375 | 74.16703
260.773578 | 71.720505
265.886781 | 74.082832
271 | 73.635475
276.113219 | 74.222298
281.226406 | 73.758659
286.339625 | 72.439209
291.452844 | 72.30555
296.566031 | 72.007324
301.67925 | 72.44149
306.792438 | 72.763283
311.905656 | 75.52375
317.018875 | 75.074989
322.132063 | 74.317764
327.245281 | 72.779251
332.3585 | 72.107178
337.471688 | 75.078857
342.584906 | 73.167114
347.698125 | 73.365051
352.811313 | 74.848793
357.924531 | 72.742966
363.037719 | 71.52623
368.150938 | 71.296898
373.264156 | 68.788597
378.377344 | 65.776093
383.490563 | 67.083733
388.603781 | 66.524231
393.716969 | 67.302048
398.830188 | 69.306801
403.943406 | 62.076263
409.056594 | 60.104179
414.169813 | 63.818794
419.283031 | 59.16853
424.396219 | 60.864895
429.509438 | 61.564327
434.622625 | 62.007229
439.735844 | 66.588524
444.849063 | 68.094238
449.96225 | 66.947388
455.075469 | 70.629982
460.188688 | 70.422653
465.301875 | 68.815521
470.415094 | 68.029671
475.528313 | 69.039398
480.6415 | 68.429237
485.754719 | 71.680283
490.867938 | 71.1772
495.981125 | 69.380333
501.094344 | 71.056129
506.207531 | 70.185249
511.32075 | 70.481842
516.433969 | 73.243324
521.547156 | 73.684212
526.660375 | 70.69574
531.773563 | 72.035439
536.886813 | 73.055885
542 | 72.205322
547.113188 | 73.665581
552.226438 | 74.061462
557.339625 | 77.029671
562.452813 | 78.897072
567.566063 | 79.033394
572.67925 | 77.977379
577.792438 | 78.208946
582.905688 | 76.738441
588.018875 | 76.970276
593.132063 | 75.166496
598.24525 | 74.798103
603.3585 | 75.99794
608.471688 | 74.30275
613.584875 | 74.54023
618.698125 | 72.766129
623.811313 | 74.244873
628.9245 | 75.761536
634.03775 | 75.14991
639.150938 | 73.748116
644.264125 | 73.661682
649.377375 | 72.918617
654.490563 | 71.859413
659.60375 | 71.605881
664.717 | 73.336395
669.830188 | 73.092789
674.943375 | 71.216751
680.056625 | 68.970718
685.169813 | 69.253448
690.283 | 70.226418
695.39625 | 70.99025
700.509438 | 70.39016
705.622625 | 68.816521
710.735875 | 69.115273
715.849063 | 69.363205
720.96225 | 68.212791
726.075438 | 68.007019
731.188688 | 66.640244
736.301875 | 64.516335
741.415063 | 63.53334
746.528313 | 64.207932
751.6415 | 64.645477
756.754688 | 63.294533
761.867938 | 62.311733
766.981125 | 62.417648
772.094313 | 61.56461
777.207563 | 59.331558
782.32075 | 57.940418
787.433938 | 56.570766
792.547188 | 54.894875
797.660375 | 53.750343
802.773563 | 54.81739
807.886813 | 56.281769
813 | 55.461269