## Values
Fieldname | Fieldvalue | Fieldunit
DateTime | 5/4/2026 4:27:36 AM
Coating_TS_LimitMinAbs | 43 | g/m²
Coating_TS_Nominal | 43 | g/m²
CoilID | 824650

## LengthProfiles
Length [m] | LP_Coating_TS_Avg [g/m²]
0 | 54.673061
5.116788 | 54.622711
10.233576 | 46.464756
15.350364 | 43.946682
20.467152 | 47.302227
25.583941 | 47.434673
30.700729 | 49.249187
35.817516 | 49.302917
40.934305 | 50.025227
46.051094 | 51.268318
51.167883 | 51.08881
56.284668 | 50.560795
61.401457 | 51.582436
66.518242 | 51.300137
71.635031 | 50.73243
76.75182 | 52.516064
81.868609 | 50.577118
86.985398 | 50.633095
92.102188 | 51.335041
97.218977 | 52.256454
102.335766 | 51.678711
107.452547 | 50.947498
112.569336 | 50.49649
117.686125 | 51.022915
122.802914 | 50.967155
127.919703 | 50.931767
133.036484 | 51.313667
138.153281 | 51.384418
143.270063 | 51.360126
148.386859 | 50.755287
153.503641 | 54.285633
158.620438 | 53.994644
163.737219 | 53.964905
168.854 | 53.024509
173.970797 | 53.647614
179.087578 | 52.712597
184.204375 | 55.420235
189.321156 | 54.262081
194.437953 | 54.635811
199.554734 | 53.625999
204.671531 | 55.573086
209.788313 | 53.950253
214.905094 | 56.670544
220.021891 | 56.403385
225.138672 | 56.840599
230.255469 | 56.767056
235.37225 | 58.329559
240.489047 | 56.798283
245.605828 | 58.472469
250.722609 | 57.533352
255.839406 | 57.312824
260.956188 | 56.544445
266.072969 | 55.449844
271.189781 | 53.399513
276.306563 | 54.809402
281.423344 | 54.15588
286.540125 | 53.549992
291.656906 | 54.714951
296.773719 | 55.012375
301.8905 | 54.481632
307.007281 | 56.425014
312.124063 | 57.900173
317.240875 | 57.821949
322.357656 | 55.708954
327.474438 | 55.642685
332.591219 | 54.56934
337.708 | 55.024178
342.824813 | 54.718716
347.941594 | 55.289909
353.058375 | 54.931152
358.175156 | 55.546181
363.291969 | 52.509022
368.40875 | 54.470051
373.525531 | 53.063953
378.642313 | 53.104919
383.759094 | 53.450161
388.875906 | 52.370506
393.992688 | 53.074883
399.109469 | 53.206326
404.22625 | 53.610924
409.343063 | 53.271599
414.459844 | 52.296825
419.576625 | 50.754177
424.693406 | 50.957901
429.810188 | 50.94772
434.927 | 49.782948
440.043781 | 49.58371
445.160563 | 51.733555
450.277344 | 49.356731
455.394125 | 50.32621
460.510938 | 49.435768
465.627719 | 51.699764
470.7445 | 53.590946
475.861281 | 54.425087
480.978094 | 52.798813
486.094875 | 54.910007
491.211656 | 53.766144
496.328438 | 54.026386
501.445219 | 54.235104
506.562031 | 53.494213
511.678813 | 51.327362
516.795594 | 54.057915
521.912375 | 53.37846
527.029188 | 54.32502
532.145938 | 54.354126
537.26275 | 55.321243
542.379563 | 54.581917
547.496313 | 55.06855
552.613125 | 54.785778
557.729875 | 54.86142
562.846688 | 55.628231
567.9635 | 56.018093
573.08025 | 55.955433
578.197063 | 54.554359
583.313813 | 54.169151
588.430625 | 51.200573
593.547438 | 53.259113
598.664188 | 53.798214
603.781 | 54.762562
608.897813 | 53.420849
614.014563 | 54.024208
619.131375 | 52.862324
624.248125 | 53.191662
629.364938 | 53.572842
634.48175 | 53.555893
639.5985 | 53.522362
644.715313 | 53.563148
649.832063 | 51.069229
654.948875 | 53.497219
660.065688 | 53.491329
665.182438 | 52.793777
670.29925 | 52.827564
675.416 | 52.790779
680.532813 | 50.46664
685.649625 | 51.953304
690.766375 | 52.274212
695.883188 | 53.090286
700.999938 | 52.528866