## Values
Fieldname | Fieldvalue | Fieldunit
DateTime | 5/4/2026 4:44:15 AM
Coating_TS_LimitMinAbs | 70 | g/m²
Coating_TS_Nominal | 70 | g/m²
CoilID | 827600

## LengthProfiles
Length [m] | LP_Coating_TS_Avg [g/m²]
0 | 113.808609
6.261905 | 113.809792
12.52381 | 113.73951
18.785715 | 107.964485
25.047619 | 122.870621
31.309523 | 124.319435
37.57143 | 102.870583
43.833332 | 104.854523
50.095238 | 102.170021
56.357145 | 105.722397
62.619047 | 103.620743
68.880953 | 102.919296
75.142859 | 99.549591
81.404766 | 98.670387
87.666664 | 126.570175
93.92857 | 139.460724
100.190477 | 134.828094
106.452383 | 138.72052
112.714289 | 128.750702
118.976188 | 132.999283
125.238094 | 131.265259
131.5 | 128.190048
137.761906 | 127.455116
144.023813 | 131.050674
150.285719 | 124.689415
156.547625 | 104.397598
162.809531 | 93.966995
169.071422 | 95.077812
175.333328 | 95.006203
181.595234 | 89.364601
187.857141 | 88.141304
194.119047 | 86.760918
200.380953 | 90.197906
206.642859 | 90.923042
212.904766 | 86.257309
219.166672 | 87.20076
225.428578 | 86.858551
231.690484 | 89.253716
237.952375 | 84.200981
244.214281 | 30.236681
250.476188 | 29.469965
256.738094 | 28.58444
263 | 28.721249