## Values
Fieldname | Fieldvalue | Fieldunit
DateTime | 5/4/2026 5:26:39 AM
Coating_TS_LimitMinAbs | 70 | g/m²
Coating_TS_Nominal | 70 | g/m²
CoilID | 827600

## LengthProfiles
Length [m] | LP_Coating_TS_Avg [g/m²]
0 | 45.234619
6.764706 | 45.221382
13.529412 | 40.793133
20.294117 | 38.965893
27.058824 | 37.185921
33.823531 | 36.958668
40.588234 | 36.141121
47.352941 | 35.773792
54.117648 | 36.2425
60.882355 | 36.203808
67.647063 | 35.989548
74.411766 | 35.711445
81.176469 | 39.659943
87.94118 | 39.303238
94.705883 | 38.852146
101.470594 | 39.15107
108.235297 | 39.757702
115 | 40.159672
121.764711 | 39.950359
128.529414 | 41.945004
135.294125 | 45.654228
142.058828 | 45.4086
148.823531 | 46.433857
155.588234 | 45.200653
162.352938 | 46.405003
169.117656 | 47.500046
175.882359 | 49.61095
182.647063 | 56.160946
189.411766 | 63.360207
196.176469 | 68.93425
202.941188 | 69.608574
209.705891 | 66.772583
216.470594 | 66.24852
223.235297 | 67.424248
230 | 66.848427
236.764719 | 67.742989
243.529422 | 66.375816
250.294125 | 64.674721
257.058828 | 64.146873
263.823531 | 62.935783
270.58825 | 63.389889
277.352938 | 64.263756
284.117656 | 61.220936
290.882375 | 66.822723
297.647063 | 66.166992
304.411781 | 57.604717
311.176469 | 56.185841
317.941188 | 60.412216
324.705875 | 58.549686
331.470594 | 58.280865
338.235313 | 58.663033
345 | 59.932522
351.764719 | 57.322144
358.529406 | 57.764515
365.294125 | 56.16539
372.058844 | 56.59605
378.823531 | 55.994576
385.58825 | 55.538868
392.352938 | 63.258572
399.117656 | 70.635597
405.882375 | 70.490166
412.647063 | 67.802414
419.411781 | 66.388885
426.176469 | 66.043961
432.941188 | 67.536987
439.705906 | 77.317337
446.470594 | 76.828033
453.235313 | 75.902435
460 | 76.850227
466.764719 | 75.64756
473.529438 | 64.078545
480.294125 | 65.434853
487.058844 | 62.395008
493.823531 | 62.538754
500.58825 | 62.400257
507.352969 | 60.751228
514.117656 | 64.349319
520.882375 | 63.355427
527.647063 | 56.975769
534.41175 | 57.642502
541.1765 | 58.228161
547.941188 | 57.339909
554.705875 | 59.649166
561.470625 | 58.374481
568.235313 | 59.076393
575 | 57.845314
581.76475 | 58.043926
588.529438 | 57.019753
595.294125 | 57.221085
602.058813 | 56.388844
608.823563 | 57.56749
615.58825 | 56.840565
622.352938 | 57.484791
629.117688 | 55.991295
635.882375 | 56.244289
642.647063 | 57.053032
649.41175 | 55.571011
656.1765 | 58.810886
662.941188 | 58.128948
669.705875 | 59.827282
676.470625 | 61.175034
683.235313 | 59.765175
690 | 59.531586
696.76475 | 58.470181
703.529438 | 55.476471
710.294125 | 54.253284
717.058813 | 53.900665
723.823563 | 53.345783
730.58825 | 58.234455
737.352938 | 52.942009
744.117688 | 59.290802
750.882375 | 61.62254
757.647063 | 57.604446
764.411813 | 57.20903
771.1765 | 58.879513
777.941188 | 59.074177
784.705875 | 74.318588
791.470625 | 74.248848
798.235313 | 69.283546
805 | 68.995064