## Values
Fieldname | Fieldvalue | Fieldunit
DateTime | 5/4/2026 6:06:44 AM
Coating_TS_LimitMinAbs | 70 | g/m²
Coating_TS_Nominal | 70 | g/m²
CoilID | 827600

## LengthProfiles
Length [m] | LP_Coating_TS_Avg [g/m²]
0 | 54.815014
8.803571 | 54.66975
17.607143 | 48.107391
26.410715 | 49.652664
35.214285 | 48.081894
44.017855 | 50.228634
52.82143 | 52.548435
61.625 | 52.285046
70.42857 | 54.093151
79.232141 | 51.75885
88.035711 | 58.940079
96.839281 | 59.695621
105.642859 | 62.496181
114.44643 | 61.4669
123.25 | 63.709034
132.053563 | 62.505165
140.857141 | 61.194263
149.660719 | 61.32272
158.464281 | 61.195438
167.267859 | 64.789833
176.071422 | 63.446083
184.875 | 63.724918
193.678563 | 60.502293
202.482141 | 61.378418
211.285719 | 59.563942
220.089281 | 62.089371
228.892859 | 62.202358
237.696422 | 61.642494
246.5 | 58.436092
255.303563 | 58.42564
264.107125 | 58.359417
272.910719 | 61.543644
281.714281 | 63.2981
290.517844 | 60.723797
299.321438 | 59.251163
308.125 | 60.909439
316.928563 | 59.623287
325.732125 | 65.292603
334.535719 | 66.296364
343.339281 | 62.863045
352.142844 | 61.294189
360.946438 | 61.6842
369.75 | 62.156532
378.553563 | 65.829437
387.357125 | 67.406815
396.160719 | 63.022182
404.964281 | 62.795811
413.767844 | 62.397644
422.571438 | 65.246269
431.375 | 65.888863
440.178563 | 64.297318
448.982125 | 62.108032
457.785719 | 63.593231
466.589281 | 62.68763
475.392844 | 65.346764
484.196406 | 64.584572
493 | 63.58831
501.803563 | 65.739677
510.607125 | 64.987648
519.410719 | 63.83757
528.21425 | 63.871334
537.017875 | 63.889854
545.821438 | 64.08654
554.625 | 63.709545
563.428563 | 63.908489
572.232125 | 64.251564
581.035688 | 63.619114
589.83925 | 62.883656
598.642875 | 63.774872
607.446438 | 61.06218
616.25 | 61.366905
625.053563 | 63.119373
633.857125 | 66.39682
642.660688 | 65.231155
651.46425 | 65.574348
660.267875 | 65.885803
669.071438 | 65.458748
677.875 | 64.564262
686.678563 | 65.033211
695.482125 | 68.339882
704.285688 | 66.619286
713.08925 | 67.180237
721.892875 | 65.488518
730.696438 | 67.235596
739.5 | 62.390476
748.303563 | 64.413681
757.107125 | 65.568703
765.910688 | 63.562057
774.71425 | 65.433495
783.517875 | 65.800629
792.321438 | 66.684769
801.125 | 66.145943
809.928563 | 66.399666
818.732125 | 65.669914
827.535688 | 66.54937
836.33925 | 65.445206
845.142875 | 66.258667
853.946438 | 65.221954
862.75 | 66.56942
871.553563 | 66.080521
880.357125 | 65.784531
889.160688 | 63.556591
897.96425 | 61.994659
906.767813 | 63.396164
915.571438 | 61.313263
924.375 | 64.447609
933.178563 | 65.030579
941.982125 | 65.301422
950.785688 | 61.459061
959.58925 | 65.092361
968.392813 | 61.567905
977.196438 | 62.533779
986 | 71.441635