## Values
Fieldname | Fieldvalue | Fieldunit
DateTime | 5/5/2026 4:14:19 AM
Coating_TS_LimitMinAbs | 70 | g/m²
Coating_TS_Nominal | 70 | g/m²
CoilID | 825640

## LengthProfiles
Length [m] | LP_Coating_TS_Avg [g/m²]
0 | 60.822914
12.26282 | 60.848186
24.525641 | 62.785255
36.788461 | 66.449463
49.051281 | 67.295624
61.314102 | 68.180054
73.576922 | 67.541718
85.839742 | 68.780273
98.102563 | 66.064629
110.365383 | 68.033585
122.628203 | 68.739479
134.891031 | 53.331089
147.153844 | 53.585533
159.416656 | 53.244305
171.679484 | 52.078194
183.942313 | 52.354031
196.205125 | 53.894894
208.467938 | 53.431519
220.730766 | 54.475052
232.993594 | 60.647705
245.256406 | 62.9104
257.519219 | 62.878654
269.782063 | 63.442585
282.044875 | 63.187767
294.307688 | 63.552662
306.5705 | 65.291649
318.833313 | 65.327675
331.096156 | 64.83477
343.358969 | 63.731693
355.621781 | 63.825916
367.884625 | 64.256203
380.147438 | 65.009148
392.41025 | 65.329277
404.673063 | 64.227097
416.935875 | 63.771847
429.198719 | 63.979717
441.461531 | 64.336838
453.724344 | 64.72924
465.987188 | 65.184242
478.25 | 64.553413
490.512813 | 64.004761
502.775625 | 63.337513
515.038438 | 64.635956
527.30125 | 64.749954
539.564125 | 65.734764
551.826938 | 63.554703
564.08975 | 63.2775
576.352563 | 63.323071
588.615375 | 65.253845
600.878188 | 65.862953
613.141 | 64.550316
625.403813 | 63.794456
637.666625 | 63.423935
649.9295 | 65.334183
662.192313 | 64.943474
674.455125 | 66.003113
686.717938 | 64.240479
698.98075 | 64.20182
711.243563 | 63.823666
723.506375 | 65.722397
735.76925 | 65.730492
748.032063 | 64.810959
760.294875 | 64.564278
772.557688 | 63.9212
784.8205 | 63.440086
797.083313 | 65.340439
809.346125 | 65.175446
821.608938 | 65.00132
833.87175 | 64.553543
846.134625 | 63.534752
858.397438 | 64.456291
870.66025 | 65.422356
882.923063 | 65.73616
895.185875 | 64.383865
907.448688 | 64.207085
919.7115 | 64.06871
931.974375 | 64.261574
944.237188 | 65.510803
956.5 | 65.221245
968.762813 | 65.510437
981.025625 | 64.117767
993.288438 | 63.466953
1005.55125 | 64.370842
1017.814063 | 65.604958
1030.076875 | 65.869049
1042.33975 | 65.329315
1054.6025 | 63.855526
1066.865375 | 63.808685
1079.12825 | 64.847977
1091.391 | 65.431808
1103.653875 | 65.501877
1115.916625 | 65.399391
1128.1795 | 64.135063
1140.44225 | 63.901058
1152.705125 | 64.723389
1164.967875 | 65.289558
1177.23075 | 65.74057
1189.493625 | 65.616386
1201.756375 | 63.911129
1214.01925 | 64.465729
1226.282 | 64.676819
1238.544875 | 65.202324
1250.807625 | 65.907097
1263.0705 | 65.118515
1275.33325 | 64.446022
1287.596125 | 63.899448
1299.859 | 64.579361
1312.12175 | 65.862366
1324.384625 | 65.700729
1336.647375 | 64.410416
1348.91025 | 64.153854
1361.173 | 63.420635
1373.435875 | 65.51963
1385.69875 | 66.136604
1397.9615 | 65.578484
1410.224375 | 64.100189
1422.487125 | 64.170395
1434.75 | 64.399063
1447.01275 | 65.655296
1459.275625 | 66.361542
1471.5385 | 65.627197
1483.80125 | 63.771465
1496.064125 | 63.704411
1508.326875 | 63.98225
1520.58975 | 65.702576
1532.8525 | 66.336296
1545.115375 | 65.100708
1557.378125 | 64.379211
1569.641 | 63.410217
1581.903875 | 65.231682
1594.166625 | 65.224327
1606.4295 | 65.689812
1618.69225 | 66.341393
1630.955125 | 66.350494
1643.217875 | 65.386566
1655.48075 | 65.195328
1667.7435 | 66.193413
1680.006375 | 65.059662
1692.26925 | 65.074409
1704.532 | 65.69088
1716.794875 | 61.719944
1729.057625 | 62.770527
1741.3205 | 61.821285
1753.58325 | 57.481518
1765.846125 | 57.323799
1778.109 | 57.748272
1790.37175 | 55.104305
1802.634625 | 54.080021
1814.897375 | 52.375961
1827.16025 | 49.658463
1839.423 | 48.333164
1851.685875 | 49.110649
1863.94875 | 48.200779
1876.2115 | 49.163704
1888.474375 | 48.277676
1900.737125 | 45.145947
1913 | 44.678188