## Values
Fieldname | Fieldvalue | Fieldunit
DateTime | 5/5/2026 5:59:45 AM
Coating_TS_LimitMinAbs | 138 | g/m²
Coating_TS_Nominal | 138 | g/m²
CoilID | 830350

## LengthProfiles
Length [m] | LP_Coating_TS_Avg [g/m²]
0 | 83.702339
13.155556 | 83.705002
26.311111 | 84.196793
39.466668 | 84.602379
52.622223 | 85.326134
65.777781 | 84.443382
78.933336 | 85.022232
92.088891 | 88.688126
105.244445 | 90.966644
118.4 | 91.41304
131.555563 | 92.24675
144.711109 | 93.458466
157.866672 | 98.035728
171.022219 | 97.848305
184.177781 | 98.939774
197.333328 | 101.201141
210.488891 | 100.844658
223.644453 | 98.971626
236.8 | 102.444756
249.955563 | 109.16835
263.111125 | 102.985275
276.266656 | 103.191696
289.422219 | 106.029663
302.577781 | 107.014702
315.733344 | 106.843163
328.888906 | 104.819168
342.044438 | 109.667389
355.2 | 100.772034
368.355563 | 100.987122
381.511125 | 100.645798
394.666656 | 106.568428
407.822219 | 115.302086
420.977781 | 115.292755
434.133344 | 114.905388
447.288906 | 115.921051
460.444438 | 115.728859
473.6 | 117.020714
486.755563 | 117.292419
499.911125 | 119.132591
513.066656 | 119.762589
526.22225 | 120.361816
539.377813 | 121.372513
552.533313 | 121.774925
565.688875 | 121.576286
578.844438 | 121.96077
592 | 122.371788
605.155563 | 122.899338
618.311125 | 123.127045
631.466688 | 122.826485
644.62225 | 125.978226
657.777813 | 126.043938
670.933313 | 122.943604
684.088875 | 121.835464
697.244438 | 121.926979
710.4 | 122.245827
723.555563 | 123.261223
736.711125 | 124.401253
749.866688 | 124.380508
763.02225 | 124.860641
776.177813 | 125.752159
789.333313 | 124.466942
802.488875 | 124.489098
815.644438 | 124.968811
828.8 | 124.411026
841.955563 | 123.787003
855.111125 | 126.259125
868.266688 | 128.890137
881.42225 | 129.222992
894.577813 | 127.9319
907.733313 | 125.408066
920.888875 | 127.696594
934.044438 | 129.210007
947.2 | 128.817322
960.355563 | 129.094284
973.511125 | 128.304047
986.666688 | 129.082169
999.82225 | 129.404892
1012.977813 | 130.563599
1026.133313 | 131.408371
1039.288875 | 131.220764
1052.4445 | 131.389206
1065.6 | 130.696793
1078.755625 | 130.085388
1091.911125 | 130.283646
1105.066625 | 130.900253
1118.22225 | 130.598328
1131.37775 | 128.664215
1144.533375 | 130.264542
1157.688875 | 131.521759
1170.8445 | 131.154785
1184 | 131.202682