## Values
Fieldname | Fieldvalue | Fieldunit
DateTime | 5/5/2026 6:48:43 AM
Coating_TS_LimitMinAbs | 138 | g/m²
Coating_TS_Nominal | 138 | g/m²
CoilID | 829660

## LengthProfiles
Length [m] | LP_Coating_TS_Avg [g/m²]
0 | 129.52916
16.343283 | 129.530838
32.686566 | 129.597488
49.029852 | 128.178436
65.373133 | 126.527946
81.716414 | 126.649017
98.059703 | 125.752625
114.402984 | 126.084427
130.746266 | 126.781975
147.089547 | 127.737686
163.432828 | 127.798668
179.776109 | 128.126404
196.119406 | 131.700912
212.462688 | 129.970612
228.805969 | 128.591736
245.14925 | 126.993698
261.492531 | 128.73645
277.835813 | 129.426636
294.179094 | 126.830597
310.522375 | 127.796974
326.865656 | 127.333855
343.208938 | 126.562813
359.552219 | 125.882988
375.8955 | 125.640862
392.238813 | 125.659241
408.582094 | 126.87249
424.925375 | 125.382126
441.268656 | 125.867928
457.611938 | 127.883041
473.955219 | 132.970856
490.2985 | 134.16008
506.641781 | 132.262192
522.985063 | 130.470322
539.328375 | 131.36351
555.671625 | 130.736435
572.014938 | 126.983894
588.358188 | 126.796356
604.7015 | 127.985275
621.04475 | 127.165802
637.388063 | 124.845818
653.731313 | 123.802971
670.074625 | 121.611687
686.417875 | 119.449432
702.761188 | 118.307503
719.104438 | 116.798004
735.44775 | 115.489449
751.791 | 117.319847
768.134313 | 116.348564
784.477625 | 116.354523
800.820875 | 116.415459
817.164188 | 114.526489
833.507438 | 116.603149
849.85075 | 117.799919
866.194 | 117.372757
882.537313 | 114.397621
898.880563 | 115.455383
915.223875 | 112.55545
931.567125 | 109.175613
947.910438 | 109.024605
964.253688 | 106.485367
980.597 | 105.310776
996.94025 | 102.194443
1013.283563 | 100.765953
1029.626813 | 97.658829
1045.970125 | 97.48275
1062.313375 | 98.935936
1078.65675 | 97.48172
1095 | 95.892303