## Values
Fieldname | Fieldvalue | Fieldunit
DateTime | 5/5/2026 8:01:12 AM
Coating_TS_LimitMinAbs | 138 | g/m²
Coating_TS_Nominal | 138 | g/m²
CoilID | 825620

## LengthProfiles
Length [m] | LP_Coating_TS_Avg [g/m²]
0 | 120.996597
10.802956 | 120.997093
21.605912 | 121.060631
32.408867 | 120.522293
43.211824 | 111.565048
54.014781 | 101.228653
64.817734 | 99.606926
75.620695 | 100.505112
86.423648 | 105.466194
97.226602 | 109.812386
108.029563 | 108.004364
118.832516 | 105.656746
129.635469 | 107.245743
140.438422 | 107.101585
151.241391 | 109.795334
162.044344 | 115.900452
172.847297 | 116.644775
183.65025 | 115.758781
194.453203 | 115.31778
205.256172 | 114.943703
216.059125 | 116.517418
226.862078 | 117.412453
237.665031 | 119.691399
248.467984 | 125.029228
259.270938 | 126.556572
270.073906 | 124.841225
280.876844 | 127.13208
291.679813 | 124.543129
302.482781 | 124.546616
313.285719 | 122.982529
324.088688 | 123.527321
334.891625 | 126.073158
345.694594 | 126.749588
356.497563 | 130.99176
367.3005 | 131.448135
378.103469 | 131.315674
388.906406 | 131.482254
399.709375 | 130.217484
410.512344 | 130.481934
421.315281 | 131.899719
432.11825 | 130.899673
442.921188 | 128.934616
453.724156 | 128.347961
464.527125 | 130.654648
475.330063 | 128.96463
486.133031 | 128.463089
496.935969 | 127.97258
507.738938 | 127.902344
518.541875 | 128.505585
529.344875 | 127.756271
540.147813 | 127.073837
550.95075 | 126.971634
561.753688 | 125.867455
572.556688 | 126.66153
583.359625 | 126.256935
594.162563 | 125.760887
604.965563 | 126.656906
615.7685 | 123.268394
626.571438 | 121.589561
637.374438 | 119.448402
648.177375 | 120.575935
658.980313 | 125.023033
669.78325 | 124.934128
680.58625 | 127.610596
691.389188 | 127.65065
702.192125 | 128.240158
712.995125 | 125.966209
723.798063 | 126.541542
734.601 | 127.592422
745.403938 | 137.116119
756.206938 | 145.303879
767.009875 | 140.874344
777.812813 | 143.798859
788.615813 | 163.566254
799.41875 | 164.269165
810.221688 | 163.791672
821.024688 | 158.351379
831.827625 | 154.876099
842.630563 | 153.672791
853.4335 | 155.343414
864.2365 | 156.215607
875.039438 | 157.488708
885.842375 | 158.762405
896.645375 | 159.217056
907.448313 | 158.419846
918.25125 | 159.314667
929.05425 | 159.057999
939.857188 | 155.281082
950.660125 | 156.674713
961.463063 | 156.871307
972.266063 | 156.69632
983.069 | 154.479218
993.871938 | 157.524673
1004.674938 | 156.862915
1015.477875 | 155.933929
1026.280813 | 156.438858
1037.08375 | 155.847183
1047.88675 | 157.459961
1058.68975 | 156.821976
1069.492625 | 157.614212
1080.295625 | 154.436707
1091.0985 | 137.387253
1101.9015 | 134.459869
1112.7045 | 134.739655
1123.507375 | 134.232346
1134.310375 | 134.328217
1145.113375 | 133.526062
1155.91625 | 121.949699
1166.71925 | 114.890442
1177.52225 | 114.089745
1188.325125 | 115.024696
1199.128125 | 114.332413
1209.931125 | 114.206451
1220.734 | 112.492294
1231.537 | 110.903351
1242.34 | 111.344643
1253.142875 | 112.398453
1263.945875 | 120.418961
1274.748875 | 122.703812
1285.55175 | 122.08004
1296.35475 | 119.188889
1307.157625 | 93.638588
1317.960625 | 84.067665
1328.763625 | 84.814308
1339.5665 | 84.712906
1350.3695 | 84.966286
1361.1725 | 84.764282
1371.975375 | 88.424728
1382.778375 | 88.137787
1393.581375 | 88.207565
1404.38425 | 87.915215
1415.18725 | 87.932159
1425.99025 | 87.505569
1436.793125 | 87.526451
1447.596125 | 94.853119
1458.399125 | 95.625175
1469.202 | 95.220314
1480.005 | 94.629166
1490.807875 | 95.354568
1501.610875 | 94.914291
1512.413875 | 94.998024
1523.21675 | 96.328629
1534.01975 | 97.055061
1544.82275 | 92.91256
1555.625625 | 93.634361
1566.428625 | 93.436195
1577.231625 | 99.334137
1588.0345 | 100.421303
1598.8375 | 101.897118
1609.6405 | 104.650543
1620.443375 | 111.523041
1631.246375 | 110.247459
1642.049375 | 113.828865
1652.85225 | 112.037743
1663.65525 | 112.663788
1674.45825 | 113.028252
1685.261125 | 113.420776
1696.064125 | 112.586861
1706.867 | 108.477448
1717.67 | 108.316658
1728.473 | 113.260979
1739.275875 | 114.103966
1750.078875 | 114.452606
1760.881875 | 114.451134
1771.68475 | 120.15313
1782.48775 | 113.693993
1793.29075 | 113.966583
1804.093625 | 112.87571
1814.896625 | 109.870972
1825.699625 | 114.785248
1836.5025 | 118.850128
1847.3055 | 116.460838
1858.1085 | 116.886909
1868.911375 | 118.671417
1879.714375 | 118.902977
1890.51725 | 114.957352
1901.32025 | 117.595093
1912.12325 | 119.132889
1922.926125 | 120.978157
1933.729125 | 119.565605
1944.532125 | 119.031876
1955.335 | 114.391685
1966.138 | 117.361397
1976.941 | 114.734375
1987.743875 | 116.06881
1998.546875 | 118.0261
2009.349875 | 120.177864
2020.15275 | 120.362633
2030.95575 | 120.597961
2041.75875 | 119.720589
2052.561625 | 123.86216
2063.364625 | 125.422676
2074.1675 | 126.879494
2084.9705 | 125.690155
2095.7735 | 129.557922
2106.5765 | 128.312881
2117.3795 | 129.169922
2128.18225 | 129.694519
2138.98525 | 128.145386
2149.78825 | 127.378464
2160.59125 | 125.371132
2171.39425 | 111.809372
2182.197 | 113.84903
2193 | 112.306