## Values
Fieldname | Fieldvalue | Fieldunit
DateTime | 5/5/2026 9:09:46 AM
Coating_TS_LimitMinAbs | 138 | g/m²
Coating_TS_Nominal | 138 | g/m²
CoilID | 825610

## LengthProfiles
Length [m] | LP_Coating_TS_Avg [g/m²]
0 | 109.855011
11.407217 | 109.810921
22.814434 | 108.586174
34.221648 | 108.621437
45.628867 | 107.535896
57.036086 | 111.27993
68.443297 | 108.921661
79.850516 | 110.98616
91.257734 | 109.071877
102.664953 | 108.447701
114.072172 | 109.492332
125.479383 | 108.398033
136.886594 | 108.988602
148.293813 | 108.739517
159.701031 | 108.439178
171.10825 | 108.944069
182.515469 | 109.180794
193.922688 | 108.697517
205.329906 | 106.64959
216.737125 | 109.16758
228.144344 | 109.446327
239.551547 | 109.875351
250.958766 | 109.220299
262.366 | 110.463753
273.773188 | 108.445343
285.180406 | 108.699509
296.587625 | 108.200615
307.994844 | 108.637665
319.402063 | 109.325607
330.809281 | 111.418098
342.2165 | 111.162918
353.623719 | 113.320938
365.030938 | 112.220924
376.438156 | 112.596169
387.845375 | 112.057495
399.252594 | 112.896896
410.659813 | 111.128036
422.067031 | 110.054352
433.47425 | 109.8517
444.881469 | 109.834793
456.288688 | 110.17691
467.695875 | 111.552826
479.103094 | 112.485275
490.510313 | 113.934769
501.917531 | 114.527382
513.32475 | 115.674599
524.732 | 115.398758
536.139188 | 114.503632
547.546375 | 115.003311
558.953625 | 112.632317
570.360813 | 113.058388
581.768063 | 111.646721
593.17525 | 112.133293
604.5825 | 112.289047
615.989688 | 112.00695
627.396938 | 112.160164
638.804125 | 110.668015
650.211375 | 111.379478
661.618563 | 110.516907
673.025813 | 110.77742
684.433 | 114.107811
695.84025 | 112.78418
707.247438 | 114.107376
718.654688 | 114.934189
730.061875 | 117.103683
741.469063 | 118.120964
752.876313 | 118.387245
764.2835 | 115.77742
775.69075 | 115.521103
787.097938 | 118.201866
798.505188 | 115.425377
809.912375 | 116.208481
821.319625 | 115.40049
832.726813 | 114.763252
844.134063 | 116.342941
855.54125 | 111.946449
866.9485 | 113.030998
878.355688 | 112.412498
889.762938 | 111.991676
901.170125 | 112.874969
912.577375 | 111.963493
923.984563 | 111.503349
935.39175 | 112.755981
946.799 | 111.791992
958.206188 | 112.342133
969.613438 | 113.454468
981.020625 | 114.413429
992.427875 | 114.158501
1003.835063 | 115.210884
1015.242313 | 114.589584
1026.6495 | 113.836525
1038.05675 | 114.403099
1049.464 | 113.750015
1060.871125 | 112.353127
1072.278375 | 112.951614
1083.685625 | 112.490166
1095.09275 | 113.242653
1106.5 | 112.8582
1117.90725 | 113.877167
1129.3145 | 113.370697
1140.721625 | 113.902489
1152.128875 | 113.128616
1163.536125 | 113.90667
1174.943375 | 113.71537
1186.3505 | 113.416405
1197.75775 | 114.643791
1209.165 | 115.564384
1220.57225 | 114.645538
1231.979375 | 114.603836
1243.386625 | 115.298279
1254.793875 | 115.434296
1266.201125 | 114.549591
1277.60825 | 114.52816
1289.0155 | 113.645767
1300.42275 | 113.904427
1311.829875 | 112.630203
1323.237125 | 112.585938
1334.644375 | 115.328094
1346.051625 | 116.985657
1357.45875 | 114.140678
1368.866 | 114.44252
1380.27325 | 114.556129
1391.6805 | 114.330177
1403.087625 | 113.629478
1414.494875 | 113.034119
1425.902125 | 112.68647
1437.309375 | 103.990051
1448.7165 | 85.975632
1460.12375 | 87.182777
1471.531 | 87.4254
1482.938125 | 87.512917
1494.345375 | 93.305611
1505.752625 | 99.549576
1517.159875 | 101.7705
1528.567 | 106.152786
1539.97425 | 105.895615
1551.3815 | 105.865044
1562.78875 | 106.482414
1574.195875 | 108.711845
1585.603125 | 108.911819
1597.010375 | 107.960381
1608.417625 | 107.536438
1619.82475 | 108.088387
1631.232 | 107.128441
1642.63925 | 107.03717
1654.046375 | 108.557068
1665.453625 | 108.951996
1676.860875 | 107.272568
1688.268125 | 107.39167
1699.67525 | 108.802635
1711.0825 | 99.950089
1722.48975 | 91.649681
1733.897 | 92.388039
1745.304125 | 92.41832
1756.711375 | 90.411278
1768.118625 | 89.967194
1779.525875 | 90.380325
1790.933 | 91.004349
1802.34025 | 93.059837
1813.7475 | 97.8451
1825.15475 | 98.984535
1836.561875 | 102.861862
1847.969125 | 107.246582
1859.376375 | 109.056648
1870.7835 | 109.864525
1882.19075 | 106.054871
1893.598 | 105.67382
1905.00525 | 103.973831
1916.412375 | 104.903252
1927.819625 | 100.095589
1939.226875 | 96.52475
1950.634125 | 95.661331
1962.04125 | 91.120514
1973.4485 | 86.084076
1984.85575 | 90.650497
1996.263 | 99.139801
2007.670125 | 102.445923
2019.077375 | 102.879463
2030.484625 | 101.718124
2041.89175 | 101.470306
2053.299 | 102.162529
2064.70625 | 101.32869
2076.1135 | 103.897018
2087.520625 | 105.524498
2098.928 | 105.272141
2110.335 | 105.385384
2121.74225 | 103.607262
2133.1495 | 104.310478
2144.55675 | 104.149551
2155.964 | 103.331985
2167.37125 | 102.06443
2178.7785 | 95.188194
2190.1855 | 92.756401
2201.59275 | 93.922852
2213 | 93.870956