## Values
Fieldname | Fieldvalue | Fieldunit
DateTime | 5/3/2026 1:47:16 PM
Coating_TS_LimitMinAbs | 43 | g/m²
Coating_TS_Nominal | 43 | g/m²
CoilID | 821930

## LengthProfiles
Length [m] | LP_Coating_TS_Avg [g/m²]
0 | 46.800819
5.553191 | 46.859394
11.106383 | 55.382282
16.659574 | 66.158142
22.212766 | 63.751068
27.765957 | 61.581055
33.319148 | 59.128078
38.87234 | 64.098022
44.425531 | 62.43026
49.978723 | 62.28891
55.531914 | 64.422791
61.085105 | 62.132008
66.638297 | 62.507797
72.191484 | 61.385746
77.74468 | 63.141716
83.297875 | 61.097229
88.851063 | 65.615311
94.40425 | 62.055668
99.957445 | 63.528736
105.510641 | 64.524361
111.063828 | 63.889511
116.617016 | 65.439201
122.170211 | 67.318817
127.723406 | 65.383598
133.276594 | 66.115517
138.829781 | 66.909462
144.382969 | 64.683769
149.936172 | 63.491184
155.489359 | 63.710693
161.042547 | 61.869953
166.59575 | 66.667938
172.148938 | 70.187653
177.702125 | 73.697929
183.255313 | 73.388939
188.8085 | 75.147209
194.361703 | 74.108345
199.914891 | 70.595779
205.468078 | 75.638786
211.021281 | 72.978401
216.574469 | 70.574257
222.127656 | 70.640518
227.680844 | 66.465927
233.234031 | 67.884048
238.787234 | 67.887428
244.340422 | 66.085495
249.893609 | 71.092041
255.446813 | 65.695358
261 | 65.965164
266.553188 | 70.577721
272.106375 | 69.290405
277.659563 | 67.698555
283.21275 | 70.319923
288.765938 | 69.965248
294.319156 | 69.727783
299.872344 | 66.07914
305.425531 | 68.378105
310.978719 | 65.143059
316.531906 | 67.239876
322.085094 | 70.746376
327.638281 | 65.895569
333.1915 | 69.097191
338.744688 | 69.85347
344.297875 | 68.953766
349.851063 | 73.866699
355.40425 | 67.852989
360.957438 | 69.439125
366.510625 | 65.163399
372.063813 | 66.130234
377.617 | 66.143555
383.170219 | 62.179752
388.723406 | 62.619968
394.276594 | 62.592812
399.829781 | 55.007641
405.382969 | 58.740875
410.936156 | 54.050148
416.489344 | 55.170078
422.042563 | 55.655445
427.59575 | 54.89537
433.148938 | 56.324543
438.702125 | 56.389324
444.255313 | 56.639221
449.8085 | 58.143047
455.361688 | 60.475075
460.914875 | 62.415974
466.468063 | 58.967453
472.021281 | 62.118023
477.574469 | 63.547249
483.127656 | 59.197586
488.680844 | 60.847698
494.234031 | 59.424423
499.787219 | 59.57539
505.340406 | 61.478016
510.893625 | 60.030659
516.446813 | 60.464752
522 | 60.510353
527.553188 | 63.650097
533.106375 | 63.656132
538.659563 | 61.848553
544.21275 | 65.762817
549.765938 | 62.509998
555.319125 | 62.34742
560.872313 | 63.630066
566.4255 | 60.351536
571.978688 | 63.624336
577.531875 | 60.834038
583.085125 | 61.229942
588.638313 | 64.008278
594.1915 | 60.780567
599.744688 | 62.65411
605.297875 | 62.510944
610.851063 | 63.23856
616.40425 | 63.77309
621.957438 | 63.786961
627.510625 | 68.95948
633.063813 | 65.048775
638.617 | 58.625927
644.170188 | 59.973473
649.723375 | 57.031277
655.276563 | 59.773216
660.82975 | 58.724678
666.383 | 57.609711
671.936188 | 58.378731
677.489375 | 57.672192
683.042563 | 60.029274
688.59575 | 55.017147
694.148938 | 56.791725
699.702125 | 75.778275
705.255313 | 76.697342
710.8085 | 77.332855
716.361688 | 75.575615
721.914875 | 73.871101
727.468063 | 73.261543
733.02125 | 74.636719
738.574438 | 72.03994
744.127625 | 71.34536
749.680813 | 72.884186
755.234 | 70.651184
760.78725 | 69.136253
766.340438 | 53.339756
771.893625 | 52.916046
777.446813 | 50.052925
783 | 51.241871