## Values
Fieldname | Fieldvalue | Fieldunit
DateTime | 5/3/2026 2:48:25 PM
Coating_TS_LimitMinAbs | 43 | g/m²
Coating_TS_Nominal | 43 | g/m²
CoilID | 821930

## LengthProfiles
Length [m] | LP_Coating_TS_Avg [g/m²]
0 | 61.763298
5.568493 | 61.764557
11.136986 | 62.149178
16.70548 | 66.540421
22.273973 | 58.226433
27.842465 | 65.746307
33.410961 | 59.50729
38.979453 | 63.324986
44.547945 | 65.620438
50.116438 | 61.392754
55.68493 | 65.037964
61.253426 | 63.246101
66.821922 | 61.397621
72.390414 | 61.601032
77.958906 | 60.517498
83.527398 | 61.808857
89.095891 | 63.79047
94.664383 | 59.829994
100.232875 | 62.252876
105.801367 | 58.742386
111.369859 | 60.483963
116.938359 | 57.518967
122.506852 | 56.614922
128.075344 | 60.481407
133.643844 | 56.468063
139.212328 | 60.047737
144.780828 | 60.113594
150.349313 | 58.805214
155.917813 | 62.332165
161.486297 | 60.986534
167.054797 | 61.95557
172.623281 | 62.479801
178.191781 | 60.874599
183.760281 | 61.880638
189.328766 | 60.612976
194.897266 | 60.218918
200.46575 | 61.875084
206.03425 | 58.910927
211.602734 | 60.61272
217.171234 | 58.305752
222.739719 | 58.261696
228.308219 | 60.623783
233.876719 | 58.076153
239.445203 | 60.133537
245.013703 | 61.671852
250.582188 | 57.947521
256.150688 | 60.106194
261.719172 | 58.42627
267.287688 | 58.869389
272.856156 | 59.121338
278.424656 | 58.45747
283.993156 | 61.043842
289.561656 | 58.135517
295.130125 | 61.942413
300.698625 | 58.108868
306.267125 | 59.097687
311.835625 | 61.473133
317.404125 | 61.145668
322.972594 | 62.878288
328.541094 | 62.167931
334.109594 | 60.038837
339.678094 | 60.981411
345.246563 | 59.399185
350.815063 | 61.46595
356.383563 | 60.386154
361.952063 | 60.359917
367.520563 | 60.622601
373.089031 | 55.666183
378.657531 | 57.26445
384.226031 | 57.615391
389.794531 | 55.542912
395.363 | 58.794315
400.9315 | 54.580017
406.5 | 55.287167
412.0685 | 56.28698
417.637 | 55.577026
423.205469 | 58.925339
428.773969 | 56.562485
434.342469 | 57.942856
439.910969 | 57.698456
445.479438 | 56.092484
451.047938 | 60.089382
456.616438 | 57.134224
462.184938 | 59.372486
467.753438 | 60.756821
473.321906 | 57.40678
478.890406 | 60.078068
484.458906 | 58.342823
490.027406 | 60.783188
495.595906 | 60.895817
501.164375 | 59.122059
506.732875 | 62.425827
512.301375 | 58.432388
517.869875 | 60.520058
523.438344 | 62.178524
529.006875 | 59.505581
534.575375 | 63.953487
540.143813 | 61.87104
545.712313 | 63.212196
551.280813 | 62.987045
556.849313 | 61.727058
562.417813 | 62.665138
567.986313 | 62.761948
573.554813 | 63.26741
579.123313 | 63.499714
584.691813 | 63.473122
590.26025 | 64.650543
595.82875 | 63.525433
601.39725 | 63.864006
606.96575 | 65.492386
612.53425 | 62.76339
618.10275 | 66.31916
623.67125 | 66.885513
629.23975 | 65.701347
634.80825 | 64.674057
640.376688 | 64.270309
645.945188 | 64.204697
651.513688 | 64.918274
657.082188 | 65.349991
662.650688 | 63.788776
668.219188 | 61.435703
673.787688 | 64.446297
679.356188 | 64.28318
684.924688 | 61.255604
690.493125 | 65.399231
696.061625 | 63.535919
701.630125 | 63.339394
707.198625 | 62.426819
712.767125 | 59.417244
718.335625 | 61.030373
723.904125 | 57.486008
729.472625 | 59.880177
735.041125 | 58.585087
740.609563 | 57.746223
746.178063 | 60.11195
751.746563 | 59.371418
757.315063 | 58.504738
762.883563 | 60.88203
768.452063 | 57.429661
774.020563 | 59.013142
779.589063 | 56.673336
785.157563 | 56.459492
790.726 | 56.274841
796.2945 | 55.229748
801.863 | 56.215027
807.4315 | 53.320053
813 | 52.622635