## Values
Fieldname | Fieldvalue | Fieldunit
DateTime | 5/3/2026 3:46:56 PM
Coating_TS_LimitMinAbs | 43 | g/m²
Coating_TS_Nominal | 43 | g/m²
CoilID | 821930

## LengthProfiles
Length [m] | LP_Coating_TS_Avg [g/m²]
0 | 60.097565
5.832 | 92.532547
11.664 | 59.33614
17.496 | 56.909882
23.328 | 60.457165
29.16 | 60.008102
34.992 | 57.443466
40.824 | 58.844669
46.656 | 60.76429
52.488 | 57.099289
58.32 | 61.475582
64.152 | 60.739216
69.984 | 59.601791
75.816 | 62.422348
81.648 | 57.975445
87.48 | 60.714149
93.312 | 59.793343
99.144 | 59.38028
104.976 | 63.24889
110.808 | 59.564114
116.64 | 62.431786
122.472 | 62.162579
128.304 | 59.75676
134.136 | 63.799904
139.968 | 57.563309
145.8 | 61.239338
151.632 | 60.196289
157.464 | 58.583427
163.296 | 62.965294
169.128 | 61.043633
174.96 | 62.363632
180.792 | 60.128738
186.624 | 59.933624
192.456 | 61.818764
198.288 | 58.656811
204.12 | 61.54084
209.952 | 61.858421
215.784 | 59.097485
221.616 | 61.509365
227.448 | 56.756218
233.28 | 57.277237
239.112 | 59.336979
244.944 | 55.775867
250.776 | 56.704773
256.608 | 53.246304
262.44 | 55.386261
268.272 | 54.174747
274.104 | 52.882523
279.936 | 57.019138
285.768 | 53.099159
291.6 | 55.289917
297.432 | 55.383629
303.264 | 53.962215
309.096 | 56.423702
314.928 | 54.977257
320.76 | 56.639378
326.592 | 56.379112
332.424 | 48.596722
338.256 | 49.027042
344.088 | 45.225834
349.92 | 44.782497
355.752 | 45.488098
361.584 | 43.268208
367.416 | 44.929249
373.248 | 40.642849
379.08 | 41.838825
384.912 | 41.608124
390.744 | 39.563892
396.576 | 42.533054
402.408 | 41.052254
408.24 | 42.179462
414.072 | 42.866226
419.904 | 41.144878
425.736 | 43.233372
431.568 | 41.988632
437.4 | 43.050217
443.232 | 44.471497
449.064 | 42.490063
454.896 | 45.254601
460.728 | 45.957531
466.56 | 46.911434
472.392 | 50.075737
478.224 | 47.75388
484.056 | 51.175377
489.888 | 52.211334
495.72 | 50.689842
501.552 | 52.937283
507.384 | 50.951561
513.216 | 56.011219
519.048 | 56.145721
524.88 | 55.70126
530.712 | 59.521206
536.544 | 57.511204
542.376 | 59.81916
548.208 | 59.508976
554.04 | 59.291538
559.872 | 64.307594
565.704 | 55.890511
571.536 | 58.26334
577.368 | 58.436672
583.2 | 54.585529
589.032 | 57.246628
594.864 | 56.328178
600.696 | 59.508869
606.528 | 57.684158
612.36 | 57.545658
618.192 | 57.267998
624.024 | 55.088318
629.856 | 57.014168
635.688 | 55.658566
641.52 | 54.076103
647.352 | 58.005535
653.184 | 54.971348
659.016 | 58.478546
664.848 | 58.119549
670.68 | 55.627197
676.512 | 57.004963
682.344 | 53.463169
688.176 | 57.078056
694.008 | 55.025841
699.84 | 54.107311
705.672 | 55.471905
711.504 | 52.655361
717.336 | 55.193138
723.168 | 53.223366
729 | 48.895035