## Values
Fieldname | Fieldvalue | Fieldunit
DateTime | 5/3/2026 4:47:04 PM
Coating_TS_LimitMinAbs | 43 | g/m²
Coating_TS_Nominal | 43 | g/m²
CoilID | 821930

## LengthProfiles
Length [m] | LP_Coating_TS_Avg [g/m²]
0 | 37.890926
5.561151 | 37.894859
11.122302 | 39.536896
16.683453 | 38.024094
22.244604 | 39.142483
27.805754 | 41.49242
33.366906 | 37.317535
38.928055 | 39.236923
44.489207 | 40.126369
50.050359 | 37.9002
55.611508 | 40.997158
61.17266 | 39.007515
66.733813 | 39.870384
72.294961 | 40.730862
77.856109 | 37.796764
83.417266 | 40.241745
88.978414 | 39.678764
94.539563 | 39.637436
100.100719 | 40.894176
105.661867 | 39.666332
111.223016 | 41.475899
116.784172 | 40.778133
122.34532 | 42.317043
127.906469 | 42.130062
133.467625 | 39.086452
139.028766 | 41.525795
144.589922 | 39.887672
150.151078 | 41.509212
155.712219 | 42.043816
161.273375 | 40.10973
166.834531 | 43.926418
172.395672 | 40.195145
177.956828 | 41.771507
183.517984 | 43.506992
189.079125 | 39.841187
194.640281 | 41.362968
200.201438 | 40.415955
205.762578 | 42.404247
211.323734 | 44.286945
216.884891 | 41.273472
222.446031 | 44.438168
228.007188 | 41.575665
233.568344 | 41.868416
239.129484 | 44.65852
244.690641 | 41.286816
250.251797 | 42.263878
255.812938 | 41.958344
261.374094 | 40.540707
266.93525 | 44.259327
272.496406 | 41.511066
278.057531 | 43.364609
283.618688 | 41.536457
289.179844 | 40.654663
294.741 | 42.901226
300.302156 | 39.283272
305.863313 | 40.293736
311.424438 | 42.378048
316.985594 | 40.626881
322.54675 | 42.480148
328.107906 | 40.66256
333.669063 | 42.569839
339.230219 | 40.452431
344.791344 | 39.559425
350.3525 | 40.51862
355.913656 | 38.986107
361.474813 | 40.519375
367.035969 | 41.047333
372.597094 | 38.610134
378.15825 | 40.564293
383.719406 | 40.362961
389.280563 | 39.988266
394.841719 | 40.576805
400.402875 | 39.331596
405.964 | 40.939816
411.525156 | 39.773132
417.086313 | 39.781258
422.647469 | 41.755325
428.208625 | 40.648064
433.769781 | 42.733097
439.330906 | 40.980206
444.892063 | 40.590233
450.453219 | 42.654976
456.014375 | 39.291588
461.575531 | 41.952827
467.136688 | 41.632286
472.697813 | 41.33387
478.258969 | 42.797874
483.820125 | 42.562721
489.381281 | 42.601871
494.942438 | 42.767223
500.503594 | 40.591858
506.064719 | 43.526009
511.625875 | 40.223152
517.187031 | 41.447403
522.748188 | 43.721275
528.309313 | 41.217632
533.8705 | 44.417202
539.431625 | 42.713326
544.992813 | 44.574909
550.553938 | 43.715572
556.115063 | 41.641815
561.67625 | 44.460789
567.237375 | 42.629395
572.798563 | 43.057961
578.359688 | 44.477806
583.920813 | 43.316212
589.482 | 44.045998
595.043125 | 43.659176
600.604313 | 42.942013
606.165438 | 45.941925
611.726625 | 41.788601
617.28775 | 42.95911
622.848875 | 43.396416
628.410063 | 42.20866
633.971188 | 44.270092
639.532375 | 42.503891
645.0935 | 45.979694
650.654625 | 42.431637
656.215813 | 42.143772
661.776938 | 43.659599
667.338125 | 41.548756
672.89925 | 43.629856
678.460438 | 43.171459
684.021563 | 42.368465
689.582688 | 45.027111
695.143875 | 41.664745
700.705 | 44.458668
706.266188 | 42.857639
711.827313 | 41.831764
717.388438 | 43.741028
722.949625 | 40.387398
728.51075 | 42.599541
734.071938 | 42.715126
739.633063 | 42.955524
745.194188 | 43.289192
750.755375 | 41.494892
756.3165 | 41.859413
761.877688 | 40.739407
767.438813 | 40.919186
773 | 43.484074